## %Transmission
NE02B Transmission
|  | Wavelength (nm) | % Transmission
|  | 200 | 0.01287328
|  | 201 | 0.01284976
|  | 202 | 0.0127596
|  | 203 | 0.01270374
Product Raw Data |  | 204 | 0.01249892
Unmounted Ø25 mm Absorptive ND Filter, Optical Density: 0.2 |  | 205 | 0.01244404
|  | 206 | 0.01239896
Item # | NE02B | 207 | 0.01230292
DISCLAIMER: The data presented here are typical. Slight variations in performance data will occur from lot to lot. Please contact Technical Support with any questions regarding the use or reliability of this data. |  | 208 | 0.0121128
|  | 209 | 0.01190308
|  | 210 | 0.01177568
|  | 211 | 0.01162868
|  | 212 | 0.01163848
|  | 213 | 0.01159536
This data may be used in publications. However, please cite Thorlabs as the source. |  | 214 | 0.01154048
|  | 215 | 0.01140426
|  | 216 | 0.01127588
Additional Information: |  | 217 | 0.0111916
|  | 218 | 0.01107988
|  | 219 | 0.01101912
|  | 220 | 0.01095444
|  | 221 | 0.01082606
|  | 222 | 0.01068886
|  | 223 | 0.01066142
|  | 224 | 0.01066436
|  | 225 | 0.0106036
|  | 226 | 0.01050364
|  | 227 | 0.01040858
|  | 228 | 0.01041054
|  | 229 | 0.01028902
|  | 230 | 0.0102851
|  | 231 | 0.01022434
|  | 232 | 0.01004206
|  | 233 | 0.01002834
|  | 234 | 0.0099029
|  | 235 | 0.009898
|  | 236 | 0.00989506
|  | 237 | 0.00978824
|  | 238 | 0.00983038
|  | 239 | 0.00973532
|  | 240 | 0.00958146
|  | 241 | 0.00959224
|  | 242 | 0.00950698
|  | 243 | 0.00947072
|  | 244 | 0.00945798
|  | 245 | 0.00939428
|  | 246 | 0.00934724
|  | 247 | 0.00927668
|  | 248 | 0.00922866
|  | 249 | 0.00927668
|  | 250 | 0.0092365
|  | 251 | 0.00915124
|  | 252 | 0.00907088
|  | 253 | 0.00898072
|  | 254 | 0.00900914
|  | 255 | 0.00898464
|  | 256 | 0.0089278
|  | 257 | 0.00898464
|  | 258 | 0.00885724
|  | 259 | 0.00876708
|  | 260 | 0.00879158
|  | 261 | 0.0087808
|  | 262 | 0.00882784
|  | 263 | 0.00865046
|  | 264 | 0.00868476
|  | 265 | 0.00865928
|  | 266 | 0.00863576
|  | 267 | 0.00867692
|  | 268 | 0.00863282
|  | 269 | 0.00855834
|  | 270 | 0.00854266
|  | 271 | 0.0084623
|  | 272 | 0.00843094
|  | 273 | 0.0084378
|  | 274 | 0.00848484
|  | 275 | 0.00840252
|  | 276 | 0.00832412
|  | 277 | 0.00828982
|  | 278 | 0.00825454
|  | 279 | 0.00828786
|  | 280 | 0.0083055
|  | 281 | 0.00826434
|  | 282 | 0.00826728
|  | 283 | 0.00818104
|  | 284 | 0.00818104
|  | 285 | 0.00812518
|  | 286 | 0.00807226
|  | 287 | 0.0079674
|  | 288 | 0.00808108
|  | 289 | 0.00803208
|  | 290 | 0.0080115
|  | 291 | 0.00800268
|  | 292 | 0.00796446
|  | 293 | 0.00784882
|  | 294 | 0.00801542
|  | 295 | 0.0078547
|  | 296 | 0.00784098
|  | 297 | 0.00792722
|  | 298 | 0.00795172
|  | 299 | 0.00786646
|  | 300 | 0.00775964
|  | 301 | 0.0078008
|  | 302 | 0.00770378
|  | 303 | 0.00779198
|  | 304 | 0.00779786
|  | 305 | 0.00775866
|  | 306 | 0.00775082
|  | 307 | 0.00763518
|  | 308 | 0.00767634
|  | 309 | 0.0078155
|  | 310 | 0.00788802
|  | 311 | 0.0080703
|  | 312 | 0.00845838
|  | 313 | 0.00944622
|  | 314 | 0.0114954
|  | 315 | 0.0155379
|  | 316 | 0.0220696
|  | 317 | 0.03359342
|  | 318 | 0.05260934
|  | 319 | 0.08129982
|  | 320 | 0.1269933
|  | 321 | 0.19375286
|  | 322 | 0.28676368
|  | 323 | 0.41030052
|  | 324 | 0.5768917
|  | 325 | 0.79312576
|  | 326 | 1.07322446
|  | 327 | 1.43267376
|  | 328 | 1.8615884
|  | 329 | 2.36444698
|  | 330 | 2.96741354
|  | 331 | 3.66345658
|  | 332 | 4.43546824
|  | 333 | 5.30321904
|  | 334 | 6.253135
|  | 335 | 7.2532299
|  | 336 | 8.36691268
|  | 337 | 9.60624812
|  | 338 | 10.90103882
|  | 339 | 12.31750142
|  | 340 | 13.74567404
|  | 341 | 15.16384968
|  | 342 | 16.63939354
|  | 343 | 18.12164452
|  | 344 | 19.68816864
|  | 345 | 21.2644908
|  | 346 | 22.9060496
|  | 347 | 24.32568348
|  | 348 | 25.87183242
|  | 349 | 27.44686686
|  | 350 | 29.0569951
|  | 351 | 30.7069917
|  | 352 | 32.21317722
|  | 353 | 33.41293928
|  | 354 | 34.8163767
|  | 355 | 36.19435666
|  | 356 | 37.64257126
|  | 357 | 39.0200524
|  | 358 | 40.383154
|  | 359 | 41.29881504
|  | 360 | 42.45779734
|  | 361 | 43.49868866
|  | 362 | 44.70349674
|  | 363 | 45.73102772
|  | 364 | 46.6323494
|  | 365 | 47.21245354
|  | 366 | 47.95686938
|  | 367 | 48.42968214
|  | 368 | 48.93700854
|  | 369 | 49.25011854
|  | 370 | 49.3140312
|  | 371 | 48.72301378
|  | 372 | 48.05413536
|  | 373 | 47.08709488
|  | 374 | 46.15910838
|  | 375 | 45.3721968
|  | 376 | 44.6396174
|  | 377 | 43.9281962
|  | 378 | 44.19562742
|  | 379 | 44.7563599
|  | 380 | 45.7455964
|  | 381 | 46.79865344
|  | 382 | 48.22086374
|  | 383 | 49.70451906
|  | 384 | 51.52167132
|  | 385 | 53.04548802
|  | 386 | 54.459139
|  | 387 | 55.480691
|  | 388 | 56.78274742
|  | 389 | 57.70349858
|  | 390 | 58.88549422
|  | 391 | 59.6746843
|  | 392 | 60.4171813
|  | 393 | 60.72664276
|  | 394 | 61.28724686
|  | 395 | 61.75769096
|  | 396 | 62.33432002
|  | 397 | 62.83791654
|  | 398 | 63.11170992
|  | 399 | 62.91560996
|  | 400 | 63.09704422
|  | 401 | 63.12015752
|  | 402 | 63.29929074
|  | 403 | 63.52655764
|  | 404 | 63.5900979
|  | 405 | 63.06924162
|  | 406 | 62.97361518
|  | 407 | 62.90618726
|  | 408 | 62.96404254
|  | 409 | 63.00549752
|  | 410 | 62.85327608
|  | 411 | 62.4047928
|  | 412 | 62.36136606
|  | 413 | 62.34147794
|  | 414 | 62.45801758
|  | 415 | 62.7185447
|  | 416 | 62.66160572
|  | 417 | 62.39477818
|  | 418 | 62.4974273
|  | 419 | 62.62658934
|  | 420 | 62.87866298
|  | 421 | 63.28254842
|  | 422 | 63.29363516
|  | 423 | 63.14566104
|  | 424 | 63.33330654
|  | 425 | 63.52712898
|  | 426 | 63.71242052
|  | 427 | 64.07101526
|  | 428 | 64.09260956
|  | 429 | 63.88635974
|  | 430 | 63.94921204
|  | 431 | 64.03435248
|  | 432 | 64.1067637
|  | 433 | 64.2337962
|  | 434 | 64.03867918
|  | 435 | 63.79668092
|  | 436 | 63.67309312
|  | 437 | 63.64695848
|  | 438 | 63.69411216
|  | 439 | 63.96330738
|  | 440 | 63.9046583
|  | 441 | 63.61010362
|  | 442 | 63.60376106
|  | 443 | 63.73516044
|  | 444 | 64.01998666
|  | 445 | 64.39281198
|  | 446 | 64.43085264
|  | 447 | 64.37710846
|  | 448 | 64.58523498
|  | 449 | 64.78460226
|  | 450 | 65.207583
|  | 451 | 65.6127444
|  | 452 | 65.6551784
|  | 453 | 65.5655476
|  | 454 | 65.67097992
|  | 455 | 65.80976654
|  | 456 | 66.20501622
|  | 457 | 66.4263159
|  | 458 | 66.47723278
|  | 459 | 66.27192768
|  | 460 | 66.1769794
|  | 461 | 66.3021989
|  | 462 | 66.54837098
|  | 463 | 66.80123646
|  | 464 | 66.60200736
|  | 465 | 66.24434754
|  | 466 | 66.2548551
|  | 467 | 66.24530108
|  | 468 | 66.42441274
|  | 469 | 66.68270742
|  | 470 | 66.38359378
|  | 471 | 66.06450186
|  | 472 | 65.9523144
|  | 473 | 65.96025926
|  | 474 | 66.1883131
|  | 475 | 66.21725348
|  | 476 | 65.99277468
|  | 477 | 65.60924972
|  | 478 | 65.47985738
|  | 479 | 65.42004602
|  | 480 | 65.60042286
|  | 481 | 65.79786934
|  | 482 | 65.5040036
|  | 483 | 65.12606562
|  | 484 | 65.06725876
|  | 485 | 64.98901164
|  | 486 | 65.18714706
|  | 487 | 65.35496716
|  | 488 | 65.02180146
|  | 489 | 64.7376191
|  | 490 | 64.67846336
|  | 491 | 64.63582944
|  | 492 | 64.82856212
|  | 493 | 64.97295042
|  | 494 | 64.65995704
|  | 495 | 64.37149502
|  | 496 | 64.37393718
|  | 497 | 64.41611638
|  | 498 | 64.63082556
|  | 499 | 64.70004688
|  | 500 | 64.4083783
|  | 501 | 64.16794118
|  | 502 | 64.16310978
|  | 503 | 64.22258402
|  | 504 | 64.49432528
|  | 505 | 64.6607724
|  | 506 | 64.32444914
|  | 507 | 64.09790842
|  | 508 | 64.10509574
|  | 509 | 64.1650247
|  | 510 | 64.41925042
|  | 511 | 64.55005102
|  | 512 | 64.28460724
|  | 513 | 64.12903518
|  | 514 | 64.22219594
|  | 515 | 64.31083204
|  | 516 | 64.58019092
|  | 517 | 64.80065564
|  | 518 | 64.59040154
|  | 519 | 64.41202978
|  | 520 | 64.44893658
|  | 521 | 64.55383284
|  | 522 | 64.86770332
|  | 523 | 65.0792324
|  | 524 | 64.82000084
|  | 525 | 64.66640642
|  | 526 | 64.80042926
|  | 527 | 64.9306546
|  | 528 | 65.22297488
|  | 529 | 65.42734506
|  | 530 | 65.21388244
|  | 531 | 65.21063276
|  | 532 | 65.46692334
|  | 533 | 65.66593782
|  | 534 | 65.88053038
|  | 535 | 65.86364302
|  | 536 | 65.66390236
|  | 537 | 65.69928232
|  | 538 | 65.90582418
|  | 539 | 66.04234406
|  | 540 | 66.25074792
|  | 541 | 66.2457999
|  | 542 | 65.91865728
|  | 543 | 65.69868746
|  | 544 | 65.75811368
|  | 545 | 66.00509426
|  | 546 | 66.19866974
|  | 547 | 66.2720884
|  | 548 | 65.9572144
|  | 549 | 65.74246602
|  | 550 | 65.80401492
|  | 551 | 65.97740632
|  | 552 | 66.16522038
|  | 553 | 65.8644525
|  | 554 | 65.69791522
|  | 555 | 65.57955866
|  | 556 | 65.50919564
|  | 557 | 65.58904898
|  | 558 | 65.71916848
|  | 559 | 65.65391812
|  | 560 | 65.3708902
|  | 561 | 65.46240456
|  | 562 | 65.22353348
|  | 563 | 65.0405371
|  | 564 | 64.97586298
|  | 565 | 64.91358104
|  | 566 | 65.06805942
|  | 567 | 64.85082772
|  | 568 | 64.51164678
|  | 569 | 64.31053314
|  | 570 | 64.1871825
|  | 571 | 64.1899314
|  | 572 | 64.35810724
|  | 573 | 64.1080916
|  | 574 | 63.82780376
|  | 575 | 63.67167996
|  | 576 | 63.52683988
|  | 577 | 63.53150566
|  | 578 | 63.60469794
|  | 579 | 63.37802002
|  | 580 | 62.99278594
|  | 581 | 62.82559794
|  | 582 | 62.69972576
|  | 583 | 62.8110469
|  | 584 | 62.93692202
|  | 585 | 62.6763508
|  | 586 | 62.47512544
|  | 587 | 62.32740514
|  | 588 | 62.22641026
|  | 589 | 62.40566304
|  | 590 | 62.5016315
|  | 591 | 62.2984922
|  | 592 | 62.1568773
|  | 593 | 62.15413918
|  | 594 | 61.99456774
|  | 595 | 62.23994308
|  | 596 | 62.41285918
|  | 597 | 62.24114946
|  | 598 | 62.02763
|  | 599 | 62.25189418
|  | 600 | 62.34588206
|  | 601 | 62.5271556
|  | 602 | 62.51260358
|  | 603 | 62.29128038
|  | 604 | 62.15958014
|  | 605 | 62.36970684
|  | 606 | 62.39334346
|  | 607 | 62.65967708
|  | 608 | 62.69349786
|  | 609 | 62.46685424
|  | 610 | 62.3390838
|  | 611 | 62.35648076
|  | 612 | 62.34155732
|  | 613 | 62.50681374
|  | 614 | 62.70898284
|  | 615 | 62.52650194
|  | 616 | 62.41647048
|  | 617 | 62.3587034
|  | 618 | 62.46286074
|  | 619 | 62.67332946
|  | 620 | 62.8445923
|  | 621 | 62.5725345
|  | 622 | 62.55152624
|  | 623 | 62.54160864
|  | 624 | 62.38944306
|  | 625 | 62.82752364
|  | 626 | 62.87887466
|  | 627 | 62.65356776
|  | 628 | 62.5189579
|  | 629 | 62.27054946
|  | 630 | 62.33502758
|  | 631 | 62.43230336
|  | 632 | 62.53964962
|  | 633 | 62.18866164
|  | 634 | 62.05048948
|  | 635 | 62.08507858
|  | 636 | 62.09030688
|  | 637 | 62.20978456
|  | 638 | 62.22508628
|  | 639 | 61.82245328
|  | 640 | 61.7200472
|  | 641 | 61.53362866
|  | 642 | 61.70308242
|  | 643 | 61.69340982
|  | 644 | 61.83917796
|  | 645 | 61.4390175
|  | 646 | 61.44793844
|  | 647 | 61.38725488
|  | 648 | 61.49823302
|  | 649 | 61.5701415
|  | 650 | 61.72613888
|  | 651 | 61.36149558
|  | 652 | 61.37497548
|  | 653 | 61.35609186
|  | 654 | 61.44425266
|  | 655 | 61.72024418
|  | 656 | 61.713687
|  | 657 | 61.398568
|  | 658 | 61.37969712
|  | 659 | 61.50015774
|  | 660 | 61.57022872
|  | 661 | 61.8042537
|  | 662 | 61.8818991
|  | 663 | 61.59490022
|  | 664 | 61.63514588
|  | 665 | 61.98978142
|  | 666 | 62.10028426
|  | 667 | 62.34166708
|  | 668 | 62.547471
|  | 669 | 62.35091534
|  | 670 | 62.44789124
|  | 671 | 62.5778265
|  | 672 | 63.04518654
|  | 673 | 63.20488146
|  | 674 | 63.19935916
|  | 675 | 63.14203504
|  | 676 | 63.24290546
|  | 677 | 63.50688414
|  | 678 | 63.80328318
|  | 679 | 64.21238908
|  | 680 | 64.32591032
|  | 681 | 64.39540408
|  | 682 | 64.58192062
|  | 683 | 64.9750829
|  | 684 | 65.13054324
|  | 685 | 65.55707844
|  | 686 | 65.523535
|  | 687 | 65.56028304
|  | 688 | 65.4750152
|  | 689 | 66.2630038
|  | 690 | 66.01665434
|  | 691 | 66.0682239
|  | 692 | 66.51525678
|  | 693 | 66.78781634
|  | 694 | 66.63985986
|  | 695 | 66.82861668
|  | 696 | 66.7991422
|  | 697 | 67.28534568
|  | 698 | 67.67471242
|  | 699 | 67.32093046
|  | 700 | 67.22763544
|  | 701 | 67.57643998
|  | 702 | 67.469521
|  | 703 | 67.94036004
|  | 704 | 67.98642592
|  | 705 | 67.96508838
|  | 706 | 67.80667432
|  | 707 | 67.82795404
|  | 708 | 67.62292726
|  | 709 | 68.0475544
|  | 710 | 68.37344458
|  | 711 | 67.91564248
|  | 712 | 68.03882064
|  | 713 | 68.09942286
|  | 714 | 68.01679024
|  | 715 | 68.28297392
|  | 716 | 68.4527109
|  | 717 | 68.14893736
|  | 718 | 68.11904344
|  | 719 | 68.04260834
|  | 720 | 67.84778532
|  | 721 | 68.2235722
|  | 722 | 68.27036328
|  | 723 | 68.08373306
|  | 724 | 67.9078015
|  | 725 | 67.8598599
|  | 726 | 67.89885116
|  | 727 | 68.0027733
|  | 728 | 68.19991402
|  | 729 | 67.94336276
|  | 730 | 67.80701242
|  | 731 | 67.48710906
|  | 732 | 67.53067006
|  | 733 | 67.83474936
|  | 734 | 68.0550269
|  | 735 | 67.66107964
|  | 736 | 67.38561438
|  | 737 | 67.36934834
|  | 738 | 67.28741348
|  | 739 | 67.42464092
|  | 740 | 67.65639034
|  | 741 | 67.251373
|  | 742 | 67.19365394
|  | 743 | 67.21655458
|  | 744 | 66.96783352
|  | 745 | 66.98608798
|  | 746 | 67.44150084
|  | 747 | 67.11064206
|  | 748 | 66.7653861
|  | 749 | 66.72610378
|  | 750 | 66.59694174
|  | 751 | 66.71624694
|  | 752 | 66.82147444
|  | 753 | 66.49435436
|  | 754 | 66.25740898
|  | 755 | 66.29952546
|  | 756 | 66.17819558
|  | 757 | 66.3148115
|  | 758 | 66.31495066
|  | 759 | 66.06415984
|  | 760 | 65.87973952
|  | 761 | 65.78415522
|  | 762 | 65.79921292
|  | 763 | 65.94664804
|  | 764 | 65.8315098
|  | 765 | 65.61057958
|  | 766 | 65.43167666
|  | 767 | 65.33611784
|  | 768 | 65.33621584
|  | 769 | 65.50527368
|  | 770 | 65.49644878
|  | 771 | 65.17424438
|  | 772 | 64.98487212
|  | 773 | 65.12223186
|  | 774 | 64.90667204
|  | 775 | 64.92946292
|  | 776 | 65.69559
|  | 777 | 65.63
|  | 778 | 65.55939
|  | 779 | 65.47909
|  | 780 | 65.41042
|  | 781 | 65.32513
|  | 782 | 65.2467
|  | 783 | 65.17287
|  | 784 | 65.09922
|  | 785 | 65.01999
|  | 786 | 64.94359
|  | 787 | 64.85518
|  | 788 | 64.77738
|  | 789 | 64.71404
|  | 790 | 64.63665
|  | 791 | 64.56149
|  | 792 | 64.48609
|  | 793 | 64.39633
|  | 794 | 64.32081
|  | 795 | 64.2548
|  | 796 | 64.18263
|  | 797 | 64.09743
|  | 798 | 64.01845
|  | 799 | 63.93198
|  | 800 | 63.85277
|  | 801 | 63.78774
|  | 802 | 63.71786
|  | 803 | 63.63428
|  | 804 | 63.56584
|  | 805 | 63.48547
|  | 806 | 63.41509
|  | 807 | 63.35115
|  | 808 | 63.28
|  | 809 | 63.19903
|  | 810 | 63.13375
|  | 811 | 63.04951
|  | 812 | 62.95711
|  | 813 | 62.8849
|  | 814 | 62.81019
|  | 815 | 62.74261
|  | 816 | 62.68141
|  | 817 | 62.59339
|  | 818 | 62.50323
|  | 819 | 62.42608
|  | 820 | 62.35233
|  | 821 | 62.28782
|  | 822 | 62.23357
|  | 823 | 62.15285
|  | 824 | 62.06373
|  | 825 | 61.99090842
|  | 826 | 61.92936
|  | 827 | 61.86498
|  | 828 | 61.80144
|  | 829 | 61.72086158
|  | 830 | 61.63843
|  | 831 | 61.5708
|  | 832 | 61.50937954
|  | 833 | 61.44344
|  | 834 | 61.38943
|  | 835 | 61.32326
|  | 836 | 61.24964
|  | 837 | 61.18283
|  | 838 | 61.10926
|  | 839 | 61.04132
|  | 840 | 60.98053
|  | 841 | 60.9076
|  | 842 | 60.83646
|  | 843 | 60.76774396
|  | 844 | 60.69395
|  | 845 | 60.62143
|  | 846 | 60.56718
|  | 847 | 60.51868
|  | 848 | 60.462
|  | 849 | 60.39484
|  | 850 | 60.31836
|  | 851 | 60.25509
|  | 852 | 60.20475
|  | 853 | 60.13619
|  | 854 | 60.06963
|  | 855 | 60.01043
|  | 856 | 59.9465
|  | 857 | 59.88386
|  | 858 | 59.82846
|  | 859 | 59.77343
|  | 860 | 59.71137
|  | 861 | 59.64068
|  | 862 | 59.55574
|  | 863 | 59.50221
|  | 864 | 59.46151
|  | 865 | 59.40133
|  | 866 | 59.30718
|  | 867 | 59.18325
|  | 868 | 59.0486
|  | 869 | 58.93003
|  | 870 | 58.85573
|  | 871 | 58.77944
|  | 872 | 58.61649
|  | 873 | 58.38882
|  | 874 | 58.19945
|  | 875 | 58.12571
|  | 876 | 58.1423171
|  | 877 | 58.14023
|  | 878 | 58.08419
|  | 879 | 57.99138
|  | 880 | 57.8823
|  | 881 | 57.71414
|  | 882 | 57.51009
|  | 883 | 57.34996
|  | 884 | 57.20121
|  | 885 | 57.04854
|  | 886 | 56.918
|  | 887 | 56.85324
|  | 888 | 56.82361
|  | 889 | 56.77975
|  | 890 | 56.71502
|  | 891 | 56.64289
|  | 892 | 56.56894
|  | 893 | 56.49195
|  | 894 | 56.45765
|  | 895 | 56.51992
|  | 896 | 56.60309
|  | 897 | 56.62521
|  | 898 | 56.56543
|  | 899 | 56.4137
|  | 900 | 56.19883
|  | 901 | 56.02465
|  | 902 | 55.96636
|  | 903 | 55.95752
|  | 904 | 55.96345
|  | 905 | 55.97974
|  | 906 | 55.9586
|  | 907 | 55.91774
|  | 908 | 55.85458
|  | 909 | 55.77502
|  | 910 | 55.765
|  | 911 | 55.78324
|  | 912 | 55.72858
|  | 913 | 55.58728
|  | 914 | 55.48189
|  | 915 | 55.45517
|  | 916 | 55.44764
|  | 917 | 55.37231
|  | 918 | 55.26928
|  | 919 | 55.21863
|  | 920 | 55.09484
|  | 921 | 54.90846
|  | 922 | 54.82249
|  | 923 | 54.86806
|  | 924 | 54.91713
|  | 925 | 54.86982
|  | 926 | 54.72928
|  | 927 | 54.63875
|  | 928 | 54.64083
|  | 929 | 54.63822
|  | 930 | 54.60994
|  | 931 | 54.6378
|  | 932 | 54.67665
|  | 933 | 54.54911
|  | 934 | 54.33277
|  | 935 | 54.23546
|  | 936 | 54.23888
|  | 937 | 54.27357
|  | 938 | 54.30596
|  | 939 | 54.20943
|  | 940 | 54.02085
|  | 941 | 53.8847
|  | 942 | 53.85542
|  | 943 | 53.90042
|  | 944 | 53.93796
|  | 945 | 53.91386
|  | 946 | 53.79447
|  | 947 | 53.67944
|  | 948 | 53.65655
|  | 949 | 53.71191
|  | 950 | 53.70571
|  | 951 | 53.57376
|  | 952 | 53.46704
|  | 953 | 53.46628
|  | 954 | 53.43491
|  | 955 | 53.27957
|  | 956 | 53.1652
|  | 957 | 53.10272
|  | 958 | 53.11262
|  | 959 | 53.15244
|  | 960 | 53.08048
|  | 961 | 52.94542
|  | 962 | 52.868
|  | 963 | 52.93367
|  | 964 | 52.95978
|  | 965 | 52.87198
|  | 966 | 52.82404
|  | 967 | 52.80457
|  | 968 | 52.74488
|  | 969 | 52.74697
|  | 970 | 52.7476
|  | 971 | 52.63558
|  | 972 | 52.44787
|  | 973 | 52.38242
|  | 974 | 52.39279
|  | 975 | 52.44619
|  | 976 | 52.39017
|  | 977 | 52.31385
|  | 978 | 52.30269
|  | 979 | 52.26507
|  | 980 | 52.22626
|  | 981 | 52.11548
|  | 982 | 52.08633
|  | 983 | 52.10601
|  | 984 | 52.08666
|  | 985 | 52.04243
|  | 986 | 52.02938
|  | 987 | 52.03256
|  | 988 | 51.98757
|  | 989 | 51.84756444
|  | 990 | 51.74558
|  | 991 | 51.69416
|  | 992 | 51.63253
|  | 993 | 51.66333
|  | 994 | 51.72963
|  | 995 | 51.77072
|  | 996 | 51.69516
|  | 997 | 51.60207
|  | 998 | 51.54189
|  | 999 | 51.49166
|  | 1000 | 51.44259
|  | 1001 | 51.41073
|  | 1002 | 51.47477
|  | 1003 | 51.51707
|  | 1004 | 51.47871
|  | 1005 | 51.36032118
|  | 1006 | 51.25508
|  | 1007 | 51.24979
|  | 1008 | 51.29863
|  | 1009 | 51.2637
|  | 1010 | 51.13272
|  | 1011 | 51.03425
|  | 1012 | 51.11085
|  | 1013 | 51.20118
|  | 1014 | 51.23244
|  | 1015 | 51.23164
|  | 1016 | 51.09269
|  | 1017 | 50.9192
|  | 1018 | 50.8764
|  | 1019 | 50.9178
|  | 1020 | 50.97491
|  | 1021 | 50.89921
|  | 1022 | 50.86486
|  | 1023 | 50.8232
|  | 1024 | 50.80895064
|  | 1025 | 50.71926
|  | 1026 | 50.62936
|  | 1027 | 50.60932
|  | 1028 | 50.59934
|  | 1029 | 50.68702
|  | 1030 | 50.68466
|  | 1031 | 50.58325
|  | 1032 | 50.47716
|  | 1033 | 50.4665
|  | 1034 | 50.49594
|  | 1035 | 50.50554
|  | 1036 | 50.47959
|  | 1037 | 50.46045
|  | 1038 | 50.3732
|  | 1039 | 50.31048
|  | 1040 | 50.2621
|  | 1041 | 50.20696
|  | 1042 | 50.23205
|  | 1043 | 50.25159
|  | 1044 | 50.27167
|  | 1045 | 50.22183
|  | 1046 | 50.16053
|  | 1047 | 50.08676
|  | 1048 | 50.13879
|  | 1049 | 50.20198
|  | 1050 | 50.27237
|  | 1051 | 50.30083
|  | 1052 | 50.1454
|  | 1053 | 49.96443
|  | 1054 | 49.86079
|  | 1055 | 49.80393
|  | 1056 | 49.86285
|  | 1057 | 49.90503
|  | 1058 | 49.83896
|  | 1059 | 49.75286
|  | 1060 | 49.65369
|  | 1061 | 49.61805
|  | 1062 | 49.69994
|  | 1063 | 49.78347
|  | 1064 | 49.82998
|  | 1065 | 49.75389
|  | 1066 | 49.65451
|  | 1067 | 49.59337
|  | 1068 | 49.62709
|  | 1069 | 49.69827
|  | 1070 | 49.71604
|  | 1071 | 49.61334868
|  | 1072 | 49.56395
|  | 1073 | 49.50393
|  | 1074 | 49.45943
|  | 1075 | 49.50208
|  | 1076 | 49.54544
|  | 1077 | 49.58262
|  | 1078 | 49.64373
|  | 1079 | 49.70145
|  | 1080 | 49.77648
|  | 1081 | 49.72114
|  | 1082 | 49.64986
|  | 1083 | 49.65349
|  | 1084 | 49.63952
|  | 1085 | 49.56856
|  | 1086 | 49.63165
|  | 1087 | 49.6647
|  | 1088 | 49.62701
|  | 1089 | 49.61242
|  | 1090 | 49.58702
|  | 1091 | 49.50825
|  | 1092 | 49.43756
|  | 1093 | 49.40684
|  | 1094 | 49.48395
|  | 1095 | 49.51297
|  | 1096 | 49.51973
|  | 1097 | 49.50632
|  | 1098 | 49.46311
|  | 1099 | 49.41208
|  | 1100 | 49.356
|  | 1101 | 49.30870098
|  | 1102 | 49.23139
|  | 1103 | 49.14399
|  | 1104 | 49.24329
|  | 1105 | 49.33585
|  | 1106 | 49.31891
|  | 1107 | 49.32675
|  | 1108 | 49.27474
|  | 1109 | 49.09797
|  | 1110 | 48.90796
|  | 1111 | 48.85381
|  | 1112 | 48.89246
|  | 1113 | 48.93617
|  | 1114 | 49.0007693
|  | 1115 | 49.08109
|  | 1116 | 49.15773
|  | 1117 | 49.08635
|  | 1118 | 49.05538
|  | 1119 | 49.05897
|  | 1120 | 49.11738
|  | 1121 | 49.23725
|  | 1122 | 49.36081
|  | 1123 | 49.43685
|  | 1124 | 49.45133
|  | 1125 | 49.38549
|  | 1126 | 49.34262
|  | 1127 | 49.34312
|  | 1128 | 49.31668
|  | 1129 | 49.36996
|  | 1130 | 49.42057
|  | 1131 | 49.43904
|  | 1132 | 49.36283
|  | 1133 | 49.39138
|  | 1134 | 49.4317
|  | 1135 | 49.49042
|  | 1136 | 49.5471
|  | 1137 | 49.57514
|  | 1138 | 49.56178
|  | 1139 | 49.51689
|  | 1140 | 49.49409
|  | 1141 | 49.41333
|  | 1142 | 49.31784
|  | 1143 | 49.19957
|  | 1144 | 49.02346
|  | 1145 | 48.88182
|  | 1146 | 48.84663098
|  | 1147 | 48.95668
|  | 1148 | 49.04282
|  | 1149 | 49.12421
|  | 1150 | 49.12118
|  | 1151 | 49.16945
|  | 1152 | 49.18728
|  | 1153 | 49.16829
|  | 1154 | 49.19038
|  | 1155 | 49.31356
|  | 1156 | 49.34383
|  | 1157 | 49.27772
|  | 1158 | 49.10434
|  | 1159 | 48.97314
|  | 1160 | 48.95836
|  | 1161 | 49.02376
|  | 1162 | 49.14106
|  | 1163 | 49.26087
|  | 1164 | 49.37219
|  | 1165 | 49.44038
|  | 1166 | 49.51196
|  | 1167 | 49.60732
|  | 1168 | 49.71173
|  | 1169 | 49.77861
|  | 1170 | 49.71374
|  | 1171 | 49.65504
|  | 1172 | 49.56131
|  | 1173 | 49.44702
|  | 1174 | 49.33411
|  | 1175 | 49.24549
|  | 1176 | 49.21815
|  | 1177 | 49.26252
|  | 1178 | 49.40335
|  | 1179 | 49.56097
|  | 1180 | 49.70323
|  | 1181 | 49.840252
|  | 1182 | 49.95811
|  | 1183 | 49.98203
|  | 1184 | 49.96864474
|  | 1185 | 49.93654
|  | 1186 | 49.91231728
|  | 1187 | 49.92359
|  | 1188 | 50.02468
|  | 1189 | 50.17644
|  | 1190 | 50.30631452
|  | 1191 | 50.36652
|  | 1192 | 50.38823
|  | 1193 | 50.37416
|  | 1194 | 50.35607
|  | 1195 | 50.3332
|  | 1196 | 50.33502
|  | 1197 | 50.39234
|  | 1198 | 50.52348
|  | 1199 | 50.63278
|  | 1200 | 50.62355
|  | 1201 | 50.54942
|  | 1202 | 50.53515
|  | 1203 | 50.55689
|  | 1204 | 50.60667
|  | 1205 | 50.68862
|  | 1206 | 50.75164
|  | 1207 | 50.73425
|  | 1208 | 50.7125
|  | 1209 | 50.67245
|  | 1210 | 50.62373
|  | 1211 | 50.55909
|  | 1212 | 50.44869
|  | 1213 | 50.35287
|  | 1214 | 50.32495
|  | 1215 | 50.33905
|  | 1216 | 50.3891
|  | 1217 | 50.45692484
|  | 1218 | 50.54057
|  | 1219 | 50.65984
|  | 1220 | 50.72874
|  | 1221 | 50.69357
|  | 1222 | 50.70278
|  | 1223 | 50.79232
|  | 1224 | 50.84661
|  | 1225 | 50.81801
|  | 1226 | 50.76017
|  | 1227 | 50.6663
|  | 1228 | 50.53536
|  | 1229 | 50.44006
|  | 1230 | 50.38884
|  | 1231 | 50.30939
|  | 1232 | 50.25532
|  | 1233 | 50.21472
|  | 1234 | 50.21773
|  | 1235 | 50.29277
|  | 1236 | 50.37052
|  | 1237 | 50.42939
|  | 1238 | 50.47883
|  | 1239 | 50.5423
|  | 1240 | 50.61157
|  | 1241 | 50.67497
|  | 1242 | 50.7029
|  | 1243 | 50.72365
|  | 1244 | 50.76246
|  | 1245 | 50.77572
|  | 1246 | 50.75776
|  | 1247 | 50.74917
|  | 1248 | 50.79309
|  | 1249 | 50.88941
|  | 1250 | 51.00219
|  | 1251 | 51.11025
|  | 1252 | 51.1951
|  | 1253 | 51.24127
|  | 1254 | 51.30164
|  | 1255 | 51.37452
|  | 1256 | 51.42175
|  | 1257 | 51.43593
|  | 1258 | 51.41312
|  | 1259 | 51.45101
|  | 1260 | 51.55488
|  | 1261 | 51.67611
|  | 1262 | 51.70441
|  | 1263 | 51.63473
|  | 1264 | 51.57812
|  | 1265 | 51.53605
|  | 1266 | 51.50579
|  | 1267 | 51.48183
|  | 1268 | 51.47604
|  | 1269 | 51.5006
|  | 1270 | 51.52839
|  | 1271 | 51.56118
|  | 1272 | 51.60041
|  | 1273 | 51.62635
|  | 1274 | 51.64044
|  | 1275 | 51.69204
|  | 1276 | 51.82841
|  | 1277 | 51.98365
|  | 1278 | 52.13089
|  | 1279 | 52.2513
|  | 1280 | 52.30241
|  | 1281 | 52.28426
|  | 1282 | 52.22998494
|  | 1283 | 52.21141
|  | 1284 | 52.22858
|  | 1285 | 52.29168
|  | 1286 | 52.41592
|  | 1287 | 52.52913
|  | 1288 | 52.6173
|  | 1289 | 52.69747
|  | 1290 | 52.78916
|  | 1291 | 52.86666
|  | 1292 | 52.93636
|  | 1293 | 53.00500716
|  | 1294 | 53.04048
|  | 1295 | 53.0719
|  | 1296 | 53.13406
|  | 1297 | 53.2054
|  | 1298 | 53.26743
|  | 1299 | 53.33402
|  | 1300 | 53.36763
|  | 1301 | 53.29957
|  | 1302 | 53.22728
|  | 1303 | 53.26660542
|  | 1304 | 53.39311
|  | 1305 | 53.52393
|  | 1306 | 53.58754
|  | 1307 | 53.61716
|  | 1308 | 53.66089
|  | 1309 | 53.63937
|  | 1310 | 53.60602
|  | 1311 | 53.62406
|  | 1312 | 53.6777
|  | 1313 | 53.75745
|  | 1314 | 53.84667
|  | 1315 | 53.94414
|  | 1316 | 54.0408
|  | 1317 | 54.10434
|  | 1318 | 54.14091
|  | 1319 | 54.14399
|  | 1320 | 54.13725
|  | 1321 | 54.12727
|  | 1322 | 54.09866
|  | 1323 | 54.08662
|  | 1324 | 54.1995
|  | 1325 | 54.36531
|  | 1326 | 54.46902
|  | 1327 | 54.5365
|  | 1328 | 54.56053
|  | 1329 | 54.50647
|  | 1330 | 54.40472
|  | 1331 | 54.32712
|  | 1332 | 54.37054
|  | 1333 | 54.42635
|  | 1334 | 54.43597
|  | 1335 | 54.42025
|  | 1336 | 54.37054
|  | 1337 | 54.32252
|  | 1338 | 54.28442
|  | 1339 | 54.33481
|  | 1340 | 54.51109
|  | 1341 | 54.75649
|  | 1342 | 55.03254
|  | 1343 | 55.22491
|  | 1344 | 55.28286
|  | 1345 | 55.24317
|  | 1346 | 55.32308
|  | 1347 | 55.47858
|  | 1348 | 55.65767
|  | 1349 | 55.72318
|  | 1350 | 55.77013
|  | 1351 | 55.80929
|  | 1352 | 55.76009
|  | 1353 | 55.70717
|  | 1354 | 55.76899
|  | 1355 | 56.02479
|  | 1356 | 56.31108
|  | 1357 | 56.41601
|  | 1358 | 56.29931
|  | 1359 | 56.04538
|  | 1360 | 55.8894
|  | 1361 | 56.10484
|  | 1362 | 56.3524
|  | 1363 | 56.34618
|  | 1364 | 56.23986
|  | 1365 | 56.06663
|  | 1366 | 55.75272
|  | 1367 | 55.65615
|  | 1368 | 55.82839
|  | 1369 | 55.87425
|  | 1370 | 55.86597
|  | 1371 | 56.00329
|  | 1372 | 56.15908
|  | 1373 | 56.13985
|  | 1374 | 56.16697
|  | 1375 | 56.53012
|  | 1376 | 57.01667
|  | 1377 | 57.3453
|  | 1378 | 57.17642
|  | 1379 | 56.61177
|  | 1380 | 56.24735
|  | 1381 | 56.31384
|  | 1382 | 56.78171
|  | 1383 | 57.19667
|  | 1384 | 57.16176
|  | 1385 | 56.91277
|  | 1386 | 56.79685
|  | 1387 | 56.89521
|  | 1388 | 57.2816615
|  | 1389 | 57.73471
|  | 1390 | 57.73958
|  | 1391 | 57.60393842
|  | 1392 | 57.60218
|  | 1393 | 57.34589
|  | 1394 | 56.95028
|  | 1395 | 57.09505
|  | 1396 | 57.55139
|  | 1397 | 57.39319
|  | 1398 | 56.84901
|  | 1399 | 56.51224
|  | 1400 | 56.73636
|  | 1401 | 57.2663
|  | 1402 | 57.73956944
|  | 1403 | 58.02529
|  | 1404 | 58.17308
|  | 1405 | 58.06591
|  | 1406 | 57.82034
|  | 1407 | 57.59872
|  | 1408 | 57.68001
|  | 1409 | 57.96148
|  | 1410 | 58.00819
|  | 1411 | 57.68712
|  | 1412 | 57.44478
|  | 1413 | 57.6555
|  | 1414 | 58.04006
|  | 1415 | 58.24667
|  | 1416 | 58.51637
|  | 1417 | 58.66699
|  | 1418 | 58.46033
|  | 1419 | 58.21588
|  | 1420 | 58.49642
|  | 1421 | 58.89926
|  | 1422 | 59.01309
|  | 1423 | 58.65928
|  | 1424 | 58.32523
|  | 1425 | 58.35833
|  | 1426 | 58.55608
|  | 1427 | 58.70008
|  | 1428 | 58.8707
|  | 1429 | 59.09083
|  | 1430 | 59.36457
|  | 1431 | 59.49033
|  | 1432 | 59.48273
|  | 1433 | 59.57214
|  | 1434 | 59.76084
|  | 1435 | 59.85077
|  | 1436 | 59.83726
|  | 1437 | 59.62306
|  | 1438 | 59.50447
|  | 1439 | 59.50472
|  | 1440 | 59.61563
|  | 1441 | 59.6954
|  | 1442 | 59.71045
|  | 1443 | 59.66798
|  | 1444 | 59.705
|  | 1445 | 59.83634
|  | 1446 | 59.90388
|  | 1447 | 59.86082
|  | 1448 | 59.89356
|  | 1449 | 60.00672
|  | 1450 | 60.15265
|  | 1451 | 60.23904
|  | 1452 | 60.30607
|  | 1453 | 60.20527
|  | 1454 | 60.13410046
|  | 1455 | 60.07375
|  | 1456 | 60.0193
|  | 1457 | 59.98951
|  | 1458 | 60.13744
|  | 1459 | 60.28623
|  | 1460 | 60.30764
|  | 1461 | 60.31667
|  | 1462 | 60.45128
|  | 1463 | 60.6062
|  | 1464 | 60.63985
|  | 1465 | 60.5173
|  | 1466 | 60.54388
|  | 1467 | 60.57444
|  | 1468 | 60.61110958
|  | 1469 | 60.68446
|  | 1470 | 60.86726
|  | 1471 | 61.03747
|  | 1472 | 61.00566
|  | 1473 | 60.89415
|  | 1474 | 60.82522
|  | 1475 | 60.82392
|  | 1476 | 60.99003
|  | 1477 | 61.07222
|  | 1478 | 61.12378
|  | 1479 | 61.10762
|  | 1480 | 61.08332
|  | 1481 | 61.11614
|  | 1482 | 61.09348028
|  | 1483 | 61.21242
|  | 1484 | 61.33525
|  | 1485 | 61.35753
|  | 1486 | 61.35212
|  | 1487 | 61.38902
|  | 1488 | 61.58501
|  | 1489 | 61.77624
|  | 1490 | 61.95937
|  | 1491 | 61.97043
|  | 1492 | 61.82135
|  | 1493 | 61.64367
|  | 1494 | 61.57353
|  | 1495 | 61.66933
|  | 1496 | 61.80147
|  | 1497 | 61.93573
|  | 1498 | 62.08235
|  | 1499 | 62.18367
|  | 1500 | 62.21217
|  | 1501 | 62.10848
|  | 1502 | 62.05829
|  | 1503 | 62.05572
|  | 1504 | 62.10227
|  | 1505 | 62.22323
|  | 1506 | 62.36276
|  | 1507 | 62.42674
|  | 1508 | 62.33965
|  | 1509 | 62.25336
|  | 1510 | 62.23393
|  | 1511 | 62.28651
|  | 1512 | 62.34069
|  | 1513 | 62.39476
|  | 1514 | 62.45031
|  | 1515 | 62.5463
|  | 1516 | 62.63417
|  | 1517 | 62.62321
|  | 1518 | 62.65277
|  | 1519 | 62.77085
|  | 1520 | 62.83186504
|  | 1521 | 62.73273
|  | 1522 | 62.64027
|  | 1523 | 62.65723
|  | 1524 | 62.77697
|  | 1525 | 62.87666
|  | 1526 | 62.99073
|  | 1527 | 62.96548
|  | 1528 | 62.91109
|  | 1529 | 62.79672
|  | 1530 | 62.76095
|  | 1531 | 62.88043
|  | 1532 | 62.98709
|  | 1533 | 63.0528
|  | 1534 | 63.01239
|  | 1535 | 62.94091
|  | 1536 | 62.87639036
|  | 1537 | 62.90416
|  | 1538 | 63.06913
|  | 1539 | 63.22343
|  | 1540 | 63.26946
|  | 1541 | 63.1143
|  | 1542 | 62.9071
|  | 1543 | 62.82425
|  | 1544 | 62.88456
|  | 1545 | 62.99836
|  | 1546 | 63.08036
|  | 1547 | 63.1954
|  | 1548 | 63.33543
|  | 1549 | 63.41487
|  | 1550 | 63.43289708
|  | 1551 | 63.34245
|  | 1552 | 63.27147
|  | 1553 | 63.22729
|  | 1554 | 63.28094
|  | 1555 | 63.33359
|  | 1556 | 63.40258
|  | 1557 | 63.47864
|  | 1558 | 63.57921
|  | 1559 | 63.58762
|  | 1560 | 63.48156
|  | 1561 | 63.39491
|  | 1562 | 63.39603
|  | 1563 | 63.51751
|  | 1564 | 63.74972
|  | 1565 | 63.81611
|  | 1566 | 63.73389
|  | 1567 | 63.70429
|  | 1568 | 63.73234098
|  | 1569 | 63.77422
|  | 1570 | 63.77566
|  | 1571 | 63.68567
|  | 1572 | 63.4963
|  | 1573 | 63.47468
|  | 1574 | 63.67293
|  | 1575 | 63.9077
|  | 1576 | 64.10417
|  | 1577 | 64.17092
|  | 1578 | 64.14135
|  | 1579 | 63.96607
|  | 1580 | 63.81351
|  | 1581 | 63.75386
|  | 1582 | 63.83014
|  | 1583 | 64.00196
|  | 1584 | 64.16805
|  | 1585 | 64.23253
|  | 1586 | 64.19001
|  | 1587 | 64.0691
|  | 1588 | 64.09218
|  | 1589 | 64.1741
|  | 1590 | 64.17064
|  | 1591 | 64.05876
|  | 1592 | 63.89356
|  | 1593 | 63.74445
|  | 1594 | 63.64839
|  | 1595 | 63.68594
|  | 1596 | 63.71447
|  | 1597 | 63.74497
|  | 1598 | 63.74194
|  | 1599 | 63.75079
|  | 1600 | 63.76704
|  | 1601 | 63.87587
|  | 1602 | 64.15716
|  | 1603 | 64.41927
|  | 1604 | 64.50003
|  | 1605 | 64.44611
|  | 1606 | 64.39947
|  | 1607 | 64.28961
|  | 1608 | 64.17459
|  | 1609 | 64.12577
|  | 1610 | 64.18478
|  | 1611 | 64.24152
|  | 1612 | 64.28378
|  | 1613 | 64.35116
|  | 1614 | 64.43994
|  | 1615 | 64.53292
|  | 1616 | 64.60651274
|  | 1617 | 64.69607
|  | 1618 | 64.78367
|  | 1619 | 64.83222
|  | 1620 | 64.80149
|  | 1621 | 64.77933
|  | 1622 | 64.72528
|  | 1623 | 64.66375
|  | 1624 | 64.57669
|  | 1625 | 64.43179
|  | 1626 | 64.29642
|  | 1627 | 64.24221
|  | 1628 | 64.26678
|  | 1629 | 64.2857
|  | 1630 | 64.32832
|  | 1631 | 64.40293
|  | 1632 | 64.46991
|  | 1633 | 64.4375
|  | 1634 | 64.38922
|  | 1635 | 64.44443
|  | 1636 | 64.52397
|  | 1637 | 64.58442
|  | 1638 | 64.63717
|  | 1639 | 64.61561
|  | 1640 | 64.52729
|  | 1641 | 64.50225
|  | 1642 | 64.5284
|  | 1643 | 64.54579
|  | 1644 | 64.56239608
|  | 1645 | 64.61063
|  | 1646 | 64.64489
|  | 1647 | 64.59266
|  | 1648 | 64.55379
|  | 1649 | 64.57788
|  | 1650 | 64.6119
|  | 1651 | 64.63157
|  | 1652 | 64.65584
|  | 1653 | 64.67862
|  | 1654 | 64.69671
|  | 1655 | 64.72377
|  | 1656 | 64.72862
|  | 1657 | 64.6829449
|  | 1658 | 64.63242
|  | 1659 | 64.5868
|  | 1660 | 64.53778
|  | 1661 | 64.52777
|  | 1662 | 64.6158
|  | 1663 | 64.77817
|  | 1664 | 64.86884
|  | 1665 | 64.87178306
|  | 1666 | 64.85927
|  | 1667 | 64.86178
|  | 1668 | 64.88379
|  | 1669 | 64.97723
|  | 1670 | 65.1865
|  | 1671 | 65.31377
|  | 1672 | 65.2884
|  | 1673 | 65.2457
|  | 1674 | 65.20628
|  | 1675 | 65.14442
|  | 1676 | 65.07075
|  | 1677 | 65.02851
|  | 1678 | 65.01353
|  | 1679 | 65.1109011
|  | 1680 | 65.26132
|  | 1681 | 65.28412
|  | 1682 | 65.24012
|  | 1683 | 65.19697
|  | 1684 | 65.17741
|  | 1685 | 65.17969
|  | 1686 | 65.17392
|  | 1687 | 65.16492
|  | 1688 | 65.17044
|  | 1689 | 65.19295
|  | 1690 | 65.14167
|  | 1691 | 64.96181
|  | 1692 | 64.7908
|  | 1693 | 64.65603802
|  | 1694 | 64.59192
|  | 1695 | 64.60583
|  | 1696 | 64.65569
|  | 1697 | 64.71502
|  | 1698 | 64.75645
|  | 1699 | 64.8356
|  | 1700 | 64.90764
|  | 1701 | 64.91924
|  | 1702 | 64.80048
|  | 1703 | 64.63558
|  | 1704 | 64.56943
|  | 1705 | 64.58642
|  | 1706 | 64.61904
|  | 1707 | 64.63162
|  | 1708 | 64.63481
|  | 1709 | 64.64185
|  | 1710 | 64.6503648
|  | 1711 | 64.67424
|  | 1712 | 64.70007
|  | 1713 | 64.75087
|  | 1714 | 64.91643
|  | 1715 | 65.05567
|  | 1716 | 65.10442
|  | 1717 | 65.01227
|  | 1718 | 64.89069
|  | 1719 | 64.81747
|  | 1720 | 64.76701
|  | 1721 | 64.73145
|  | 1722 | 64.68216
|  | 1723 | 64.61755
|  | 1724 | 64.57607
|  | 1725 | 64.67748
|  | 1726 | 64.821
|  | 1727 | 64.90217
|  | 1728 | 64.94168646
|  | 1729 | 65.00398
|  | 1730 | 65.09342
|  | 1731 | 65.19139
|  | 1732 | 65.23081
|  | 1733 | 65.12553
|  | 1734 | 64.95507
|  | 1735 | 64.77299
|  | 1736 | 64.69661
|  | 1737 | 64.61735
|  | 1738 | 64.52306574
|  | 1739 | 64.45384
|  | 1740 | 64.56546
|  | 1741 | 64.69756
|  | 1742 | 64.72716
|  | 1743 | 64.71154
|  | 1744 | 64.72247
|  | 1745 | 64.71453
|  | 1746 | 64.72898
|  | 1747 | 64.79166
|  | 1748 | 64.83805
|  | 1749 | 64.90406
|  | 1750 | 64.98799
|  | 1751 | 64.99108
|  | 1752 | 64.84429
|  | 1753 | 64.72339
|  | 1754 | 64.61508
|  | 1755 | 64.54772
|  | 1756 | 64.61215
|  | 1757 | 64.73431
|  | 1758 | 64.84823
|  | 1759 | 64.88093
|  | 1760 | 64.87016
|  | 1761 | 64.85546
|  | 1762 | 64.87424
|  | 1763 | 64.88779
|  | 1764 | 64.91049
|  | 1765 | 65.00122
|  | 1766 | 65.10092
|  | 1767 | 65.17999
|  | 1768 | 65.23538266
|  | 1769 | 65.2819
|  | 1770 | 65.24285
|  | 1771 | 65.05624
|  | 1772 | 64.77598
|  | 1773 | 64.51192
|  | 1774 | 64.40858
|  | 1775 | 64.48060528
|  | 1776 | 64.67441
|  | 1777 | 64.86497
|  | 1778 | 64.89329
|  | 1779 | 64.79683
|  | 1780 | 64.71344
|  | 1781 | 64.77428384
|  | 1782 | 64.89257
|  | 1783 | 64.96627
|  | 1784 | 64.89319
|  | 1785 | 64.80165
|  | 1786 | 64.82082
|  | 1787 | 64.84289756
|  | 1788 | 64.80231
|  | 1789 | 64.72476
|  | 1790 | 64.65666
|  | 1791 | 64.66159
|  | 1792 | 64.65396
|  | 1793 | 64.7102967
|  | 1794 | 64.92971
|  | 1795 | 65.25986
|  | 1796 | 65.56238
|  | 1797 | 65.76805
|  | 1798 | 65.83458
|  | 1799 | 65.57473
|  | 1800 | 65.37454
|  | 1801 | 65.49115
|  | 1802 | 65.7307
|  | 1803 | 65.85505
|  | 1804 | 65.69896
|  | 1805 | 65.51646
|  | 1806 | 65.4531
|  | 1807 | 65.65932
|  | 1808 | 65.79508
|  | 1809 | 65.61926
|  | 1810 | 65.50409
|  | 1811 | 65.5561
|  | 1812 | 65.70009
|  | 1813 | 65.85666
|  | 1814 | 66.04774
|  | 1815 | 66.23896
|  | 1816 | 66.23958
|  | 1817 | 65.95021
|  | 1818 | 65.40455
|  | 1819 | 64.91825
|  | 1820 | 64.9222
|  | 1821 | 65.35363
|  | 1822 | 65.90872
|  | 1823 | 66.12427
|  | 1824 | 65.94741
|  | 1825 | 65.77469
|  | 1826 | 65.77595
|  | 1827 | 65.79078
|  | 1828 | 65.75558
|  | 1829 | 65.67624
|  | 1830 | 65.74223
|  | 1831 | 66.10195
|  | 1832 | 66.29066
|  | 1833 | 66.25214
|  | 1834 | 65.95322
|  | 1835 | 65.8288
|  | 1836 | 65.73402
|  | 1837 | 65.47769452
|  | 1838 | 64.95777
|  | 1839 | 64.68307
|  | 1840 | 64.99986
|  | 1841 | 65.89103
|  | 1842 | 66.88243
|  | 1843 | 67.14148
|  | 1844 | 66.42875
|  | 1845 | 65.29069
|  | 1846 | 64.55749
|  | 1847 | 64.89944
|  | 1848 | 65.58976
|  | 1849 | 65.97712
|  | 1850 | 66.11865
|  | 1851 | 65.9895
|  | 1852 | 65.87503
|  | 1853 | 65.77443
|  | 1854 | 65.52253
|  | 1855 | 65.55132
|  | 1856 | 65.65861
|  | 1857 | 65.77311
|  | 1858 | 65.75319
|  | 1859 | 65.82419
|  | 1860 | 66.11539
|  | 1861 | 66.64087
|  | 1862 | 67.00327
|  | 1863 | 66.9814
|  | 1864 | 66.56513
|  | 1865 | 65.98225
|  | 1866 | 65.48441
|  | 1867 | 65.52076
|  | 1868 | 66.03562
|  | 1869 | 66.41988
|  | 1870 | 66.18244
|  | 1871 | 65.60149
|  | 1872 | 65.22544
|  | 1873 | 65.3669
|  | 1874 | 65.66637
|  | 1875 | 65.90649
|  | 1876 | 66.04483
|  | 1877 | 66.12487
|  | 1878 | 66.31723
|  | 1879 | 66.46619
|  | 1880 | 66.62598
|  | 1881 | 66.51933
|  | 1882 | 66.24724
|  | 1883 | 65.94285
|  | 1884 | 65.88446
|  | 1885 | 65.88985
|  | 1886 | 65.945
|  | 1887 | 65.95561
|  | 1888 | 65.92428
|  | 1889 | 65.98996
|  | 1890 | 66.01178
|  | 1891 | 66.13861
|  | 1892 | 66.59226
|  | 1893 | 67.11202
|  | 1894 | 67.51257
|  | 1895 | 67.63451
|  | 1896 | 67.29197
|  | 1897 | 66.82406
|  | 1898 | 66.45
|  | 1899 | 66.22202
|  | 1900 | 66.32613
|  | 1901 | 66.39738
|  | 1902 | 66.3397
|  | 1903 | 66.10718
|  | 1904 | 65.94585
|  | 1905 | 66.00272
|  | 1906 | 66.30836
|  | 1907 | 66.49914
|  | 1908 | 66.6108
|  | 1909 | 66.60307
|  | 1910 | 66.50103
|  | 1911 | 66.36236
|  | 1912 | 66.35615
|  | 1913 | 66.61654
|  | 1914 | 66.90822
|  | 1915 | 66.87415532
|  | 1916 | 66.42349
|  | 1917 | 65.86638
|  | 1918 | 65.5402
|  | 1919 | 65.65496
|  | 1920 | 66.12407
|  | 1921 | 66.57305
|  | 1922 | 66.69193
|  | 1923 | 66.41665
|  | 1924 | 66.09403
|  | 1925 | 66.01741
|  | 1926 | 66.27435
|  | 1927 | 66.64501
|  | 1928 | 66.79023
|  | 1929 | 66.63322
|  | 1930 | 66.41055
|  | 1931 | 66.28632
|  | 1932 | 66.23974644
|  | 1933 | 66.34627
|  | 1934 | 66.57262
|  | 1935 | 66.64124
|  | 1936 | 66.60549
|  | 1937 | 66.37989
|  | 1938 | 66.18288
|  | 1939 | 66.25712
|  | 1940 | 66.52125
|  | 1941 | 66.8388
|  | 1942 | 66.98777
|  | 1943 | 66.91965
|  | 1944 | 66.80625
|  | 1945 | 66.78574
|  | 1946 | 66.80219
|  | 1947 | 66.89212
|  | 1948 | 67.02374
|  | 1949 | 67.14479
|  | 1950 | 67.24715
|  | 1951 | 67.23467576
|  | 1952 | 67.05054
|  | 1953 | 66.91078
|  | 1954 | 66.96667
|  | 1955 | 67.09069
|  | 1956 | 67.10481
|  | 1957 | 67.03809
|  | 1958 | 67.04506
|  | 1959 | 67.10764
|  | 1960 | 67.19709
|  | 1961 | 67.32187
|  | 1962 | 67.33508
|  | 1963 | 67.19116
|  | 1964 | 67.06479
|  | 1965 | 67.14653
|  | 1966 | 67.36357
|  | 1967 | 67.52178
|  | 1968 | 67.601
|  | 1969 | 67.67996
|  | 1970 | 67.63146
|  | 1971 | 67.54832
|  | 1972 | 67.52769
|  | 1973 | 67.51072
|  | 1974 | 67.64047
|  | 1975 | 67.90283
|  | 1976 | 68.04187
|  | 1977 | 67.99842
|  | 1978 | 67.96221
|  | 1979 | 68.05302
|  | 1980 | 68.13732
|  | 1981 | 68.16775
|  | 1982 | 68.09158
|  | 1983 | 68.00367
|  | 1984 | 67.80793
|  | 1985 | 67.55443016
|  | 1986 | 67.49777
|  | 1987 | 67.52512
|  | 1988 | 67.45355
|  | 1989 | 67.3673
|  | 1990 | 67.37428
|  | 1991 | 67.39101222
|  | 1992 | 67.41395
|  | 1993 | 67.5463
|  | 1994 | 67.64247
|  | 1995 | 67.54257
|  | 1996 | 67.4519
|  | 1997 | 67.42719
|  | 1998 | 67.39467
|  | 1999 | 67.3808
|  | 2000.065834 | 67.25327
|  | 2009.942668 | 67.09751
|  | 2020.098566 | 67.12633
|  | 2029.969298 | 67.39173
|  | 2039.837 | 67.71097
|  | 2049.98346 | 67.9777
|  | 2059.844971 | 68.10653
|  | 2069.985031 | 68.39115
|  | 2079.840289 | 68.49996
|  | 2089.973887 | 68.73774
|  | 2099.822832 | 68.95676
|  | 2109.949906 | 69.21145
|  | 2119.792477 | 69.24841
|  | 2129.912964 | 69.14934
|  | 2140.030088 | 69.20951
|  | 2149.862941 | 69.3005
|  | 2159.973384 | 69.42548
|  | 2169.799712 | 69.40504
|  | 2179.903413 | 69.38738
|  | 2190.003671 | 69.45058
|  | 2199.820052 | 69.55325
|  | 2209.913475 | 69.72786
|  | 2219.723179 | 69.8599
|  | 2229.809704 | 69.894
|  | 2239.892708 | 70.05536
|  | 2249.692237 | 70.00383
|  | 2259.76825 | 70.19021
|  | 2269.840694 | 70.22842
|  | 2279.909553 | 70.46117
|  | 2289.695271 | 70.60972
|  | 2299.757015 | 70.73997
|  | 2309.815127 | 70.87345
|  | 2319.869592 | 70.91536
|  | 2329.641254 | 70.94412
|  | 2339.688478 | 70.88748
|  | 2349.732008 | 70.88949
|  | 2359.771828 | 71.00994
|  | 2369.80792 | 71.07812
|  | 2379.840271 | 71.13918
|  | 2389.590342 | 71.03534
|  | 2399.615266 | 70.91833
|  | 2409.6364 | 70.77568
|  | 2419.65373 | 70.69551
|  | 2429.667238 | 70.76189
|  | 2439.676909 | 70.82168
|  | 2449.682728 | 70.88741
|  | 2459.684679 | 71.00974
|  | 2469.682745 | 71.05286
|  | 2479.676911 | 71.02764
|  | 2489.667162 | 70.92715
|  | 2499.653481 | 70.79306
|  | 2509.635853 | 70.69285
|  | 2519.614261 | 70.63067
|  | 2529.588691 | 70.68136
|  | 2539.559127 | 70.85604
|  | 2549.525552 | 70.83548
|  | 2559.487951 | 70.90448
|  | 2569.722871 | 70.91188
|  | 2579.677058 | 70.9088
|  | 2589.627171 | 70.61474
|  | 2599.573195 | 70.52968
|  | 2609.515113 | 70.42851
|  | 2619.452911 | 70.49108
|  | 2629.662448 | 70.43634
|  | 2639.591842 | 70.34695
|  | 2649.517067 | 70.51691
|  | 2659.438109 | 70.46023
|  | 2669.630358 | 70.52582
|  | 2679.542867 | 69.82289
|  | 2689.451145 | 69.09515
|  | 2699.630227 | 67.69963
|  | 2709.529877 | 65.76538
|  | 2719.425248 | 61.84696
|  | 2729.591015 | 55.66777
|  | 2739.477662 | 47.53249
|  | 2749.359982 | 38.89572
|  | 2759.512287 | 31.40628
|  | 2769.385788 | 25.3436
|  | 2779.528995 | 21.14049
|  | 2789.393611 | 18.1554
|  | 2799.527654 | 16.37382
|  | 2809.383323 | 15.14899
|  | 2819.508136 | 14.28187
|  | 2829.354792 | 13.88462
|  | 2839.47031 | 13.65768
|  | 2849.30789 | 13.53818
|  | 2859.414046 | 13.43513
|  | 2869.515434 | 13.40211
|  | 2879.339216 | 13.53842
|  | 2889.431143 | 13.87258
|  | 2899.24569 | 14.28789
|  | 2909.328092 | 14.71184
|  | 2919.40564 | 14.90266
|  | 2929.206149 | 15.2782
|  | 2939.274073 | 15.76521
|  | 2949.337095 | 16.28636
|  | 2959.395197 | 16.71337
|  | 2969.17672 | 17.29441
|  | 2979.225066 | 17.8485
|  | 2989.268442 | 18.37828
|  | 2999.306833 | 18.82277
|  | 3009.34022 | 19.27979
|  | 3019.368587 | 19.80466
|  | 3029.391918 | 20.08782
|  | 3039.139497 | 20.53098
|  | 3049.152842 | 20.93372
|  | 3059.1611 | 21.37423
|  | 3069.164256 | 21.82302
|  | 3079.162292 | 22.38419
|  | 3089.155191 | 23.06898
|  | 3099.142938 | 23.81051
|  | 3109.125515 | 24.27759
|  | 3119.102905 | 24.88656
|  | 3129.075093 | 25.2942
|  | 3139.311366 | 25.89307
|  | 3149.272956 | 26.4865
|  | 3159.229293 | 27.12805
|  | 3169.18036 | 27.74735
|  | 3179.126141 | 28.42015
|  | 3189.066618 | 29.05428
|  | 3199.27022 | 29.64396
|  | 3209.199897 | 30.11111
|  | 3219.124221 | 30.51794
|  | 3229.043176 | 30.91826
|  | 3239.224603 | 31.31087
|  | 3249.132622 | 31.78392
|  | 3259.035221 | 32.16725
|  | 3269.199799 | 32.48238
|  | 3279.091361 | 32.62728
|  | 3288.977454 | 32.75969
|  | 3299.125027 | 32.62947
|  | 3308.999981 | 32.29622
|  | 3319.136081 | 31.87493
|  | 3328.999829 | 31.39127
|  | 3339.124385 | 30.99834
|  | 3348.976861 | 30.55805
|  | 3359.089804 | 29.85456
|  | 3368.930939 | 28.97472
|  | 3379.0322 | 27.86571
|  | 3389.127517 | 26.58501
|  | 3398.951437 | 25.25125
|  | 3409.034967 | 23.81709
|  | 3419.112499 | 22.33707
|  | 3428.919052 | 20.75926
|  | 3438.984693 | 19.19948
|  | 3449.044284 | 17.56339
|  | 3458.833318 | 16.14617
|  | 3468.880914 | 14.68003
|  | 3478.922407 | 13.72233
|  | 3488.957779 | 12.40284
|  | 3498.987012 | 11.16558
|  | 3509.010089 | 9.794176
|  | 3519.026992 | 8.727201
|  | 3529.037703 | 7.718898
|  | 3538.779008 | 6.931266
|  | 3548.777448 | 6.257116
|  | 3558.769643 | 5.860812
|  | 3568.755577 | 5.418626
|  | 3578.997769 | 4.818426
|  | 3588.970961 | 4.197444
|  | 3598.937838 | 3.754318
|  | 3608.898383 | 3.547198
|  | 3618.852578 | 3.261903
|  | 3628.800407 | 3.165722
|  | 3638.74185 | 3.09301
|  | 3648.938253 | 3.143055
|  | 3658.866705 | 3.035463
|  | 3668.788719 | 3.004951
|  | 3678.704279 | 3.049406
|  | 3688.874043 | 3.135264
|  | 3698.776469 | 3.539539
|  | 3708.672387 | 3.709338
|  | 3718.821938 | 4.045137
|  | 3728.704616 | 4.070177
|  | 3738.840542 | 4.594945
|  | 3748.709907 | 5.113394
|  | 3758.832135 | 5.85665
|  | 3768.688117 | 6.267027
|  | 3778.796573 | 6.685266
|  | 3788.639101 | 7.380594
|  | 3798.733711 | 7.937328
|  | 3808.821282 | 8.64534
|  | 3818.643407 | 8.954473
|  | 3828.717023 | 9.45071
|  | 3838.783543 | 9.793323
|  | 3848.585104 | 9.582419
|  | 3858.637559 | 9.444773
|  | 3868.682864 | 8.973005
|  | 3878.720999 | 9.171286
|  | 3888.751945 | 8.917716
|  | 3898.518755 | 8.670403
|  | 3908.535455 | 8.30203
|  | 3918.54491 | 8.136784
|  | 3928.547104 | 7.74759
|  | 3938.542016 | 7.13619
|  | 3948.52963 | 6.680885
|  | 3958.509925 | 6.391942
|  | 3968.482884 | 6.522441
|  | 3978.70392 | 5.954847
|  | 3988.661962 | 5.66282
|  | 3998.612612 | 5.210751
|  | 4008.555852 | 5.167823
|  | 4018.491662 | 5.101283
|  | 4028.6745 | 4.890248
|  | 4038.595205 | 4.839946
|  | 4048.508426 | 4.736883
|  | 4058.414143 | 4.632701
|  | 4068.56604 | 4.632701
|  | 4078.456503 | 4.775361
|  | 4088.592715 | 4.87405
|  | 4098.467848 | 5.062821
|  | 4108.588299 | 5.126825
|  | 4118.448027 | 5.200668
|  | 4128.552639 | 5.17854
|  | 4138.396887 | 5.174545
|  | 4148.485584 | 5.1503
|  | 4158.566193 | 5.162669
|  | 4168.386981 | 5.197365
|  | 4178.45156 | 5.239584
|  | 4188.507992 | 5.266683
|  | 4198.305151 | 5.284453
|  | 4208.345437 | 5.299175
|  | 4218.377519 | 5.306315
|  | 4228.401377 | 5.303127
|  | 4238.416991 | 5.262492
|  | 4248.424343 | 5.236712
|  | 4258.423411 | 5.211855
|  | 4268.414178 | 5.191084
|  | 4278.396623 | 5.132901
|  | 4288.370728 | 5.052592
|  | 4298.336471 | 4.98546
|  | 4308.293836 | 4.924006
|  | 4318.2428 | 4.857733
|  | 4328.431752 | 4.781407
|  | 4338.363649 | 4.710417
|  | 4348.287088 | 4.654302
|  | 4358.20205 | 4.612185
|  | 4368.356068 | 4.573088
|  | 4378.253805 | 4.531515
|  | 4388.390126 | 4.476126
|  | 4398.270558 | 4.410277
|  | 4408.389101 | 4.336666
|  | 4418.252149 | 4.255266
|  | 4428.352834 | 4.174038
|  | 4438.198419 | 4.09493
|  | 4448.281165 | 4.01896
|  | 4458.354799 | 3.941931
|  | 4468.173935 | 3.866658
|  | 4478.229508 | 3.794301
|  | 4488.275909 | 3.726957
|  | 4498.313117 | 3.659823
|  | 4508.096635 | 3.597843
|  | 4518.115621 | 3.536008
|  | 4528.125352 | 3.477154
|  | 4538.125809 | 3.412236
|  | 4548.11697 | 3.349979
|  | 4558.098816 | 3.286287
|  | 4568.071325 | 3.226515
|  | 4578.277365 | 3.166315
|  | 4588.230912 | 3.107875
|  | 4598.175061 | 3.051566
|  | 4608.109792 | 3.000099
|  | 4618.035085 | 2.946858
|  | 4628.192649 | 2.896199
|  | 4638.098772 | 2.849729
|  | 4647.995395 | 2.803698
|  | 4658.123528 | 2.762456
|  | 4668.000857 | 2.721257
|  | 4678.109183 | 2.680772
|  | 4687.967136 | 2.639124
|  | 4698.05557 | 2.602388
|  | 4708.133906 | 2.568891
|  | 4717.962521 | 2.532789
|  | 4728.020838 | 2.496131
|  | 4738.068993 | 2.461818
|  | 4748.106964 | 2.429646
|  | 4758.13473 | 2.396413
|  | 4767.913874 | 2.364832
|  | 4777.921408 | 2.334206
|  | 4787.918673 | 2.303642
|  | 4797.905646 | 2.272526
|  | 4807.882307 | 2.242784
|  | 4818.085802 | 2.213634
|  | 4828.041526 | 2.185981546
|  | 4837.986874 | 2.160326
|  | 4847.921823 | 2.135586
|  | 4857.846351 | 2.110849
|  | 4867.996361 | 2.087546
|  | 4877.899737 | 2.064537
|  | 4888.028045 | 2.043117
|  | 4897.910179 | 2.020282
|  | 4908.016697 | 1.997502
|  | 4917.877504 | 1.974661
|  | 4927.962141 | 1.952207
|  | 4937.801534 | 1.930723
|  | 4947.864203 | 1.911011
|  | 4957.915724 | 1.894312
|  | 4967.956075 | 1.877184
|  | 4977.985234 | 1.859875
|  | 4987.77033 | 1.840891
|  | 4997.777298 | 1.823033
|  | 5007.776688 | 1.806177
|  | 5017.595804 | 1.789492
|  | 5028.169082 | 1.771112
|  | 5037.98605 | 1.753491
|  | 5047.80198 | 1.737663
|  | 5057.616872 | 1.722184
|  | 5068.18559 | 1.708186
|  | 5077.998316 | 1.692407
|  | 5087.809996 | 1.676221
|  | 5097.620628 | 1.660169
|  | 5107.430211 | 1.646892
|  | 5117.993201 | 1.632752
|  | 5127.800597 | 1.618202
|  | 5137.606938 | 1.605738
|  | 5147.41222 | 1.591327
|  | 5157.970569 | 1.577371
|  | 5167.773648 | 1.566262
|  | 5177.575662 | 1.553166
|  | 5187.376611 | 1.540361
|  | 5197.930283 | 1.526885
|  | 5207.729011 | 1.514243
|  | 5217.526666 | 1.502396
|  | 5227.323247 | 1.489573
|  | 5237.872207 | 1.478174
|  | 5247.666549 | 1.468064
|  | 5257.459812 | 1.456883
|  | 5268.005191 | 1.446317
|  | 5277.796202 | 1.437179
|  | 5287.586127 | 1.428781
|  | 5297.374963 | 1.419205
|  | 5307.915566 | 1.409184
|  | 5317.702134 | 1.398414
|  | 5327.487607 | 1.387533
|  | 5337.271982 | 1.377602
|  | 5347.807773 | 1.368094
|  | 5357.589864 | 1.357934
|  | 5367.370852 | 1.347596
|  | 5377.902987 | 1.339086
|  | 5387.681677 | 1.330176
|  | 5397.459258 | 1.321772
|  | 5407.235727 | 1.313069
|  | 5417.762987 | 1.304634
|  | 5427.537141 | 1.295575
|  | 5437.310177 | 1.287697
|  | 5447.833734 | 1.281072
|  | 5457.604442 | 1.275135
|  | 5467.374028 | 1.267009
|  | 5477.142487 | 1.259021
|  | 5487.661104 | 1.250328
|  | 5497.427219 | 1.242166
|  | 5507.192201 | 1.233839
|  | 5517.707068 | 1.225863
|  | 5527.469693 | 1.218065
|  | 5537.231179 | 1.210566
|  | 5547.742274 | 1.20402
|  | 5557.50139 | 1.198273
|  | 5567.259362 | 1.192113
|  | 5577.766665 | 1.185341
|  | 5587.522253 | 1.17794
|  | 5597.276691 | 1.172445
|  | 5607.780182 | 1.167119
|  | 5617.532223 | 1.161592
|  | 5627.283108 | 1.15434
|  | 5637.032835 | 1.147807
|  | 5647.531242 | 1.143044
|  | 5657.278555 | 1.138397
|  | 5667.024703 | 1.134414
|  | 5677.51925 | 1.127792
|  | 5687.262972 | 1.121772
|  | 5697.005523 | 1.116529
|  | 5707.496189 | 1.111153
|  | 5717.236302 | 1.104742
|  | 5726.975237 | 1.099707
|  | 5737.462002 | 1.097421
|  | 5747.198485 | 1.095799
|  | 5757.682605 | 1.091213
|  | 5767.416629 | 1.08561
|  | 5777.149464 | 1.080328
|  | 5787.629649 | 1.074985
|  | 5797.360012 | 1.069409
|  | 5807.08918 | 1.065138
|  | 5817.565409 | 1.059862
|  | 5827.292092 | 1.054155
|  | 5837.017575 | 1.049876
|  | 5847.489828 | 1.044978
|  | 5857.212813 | 1.041777
|  | 5866.934591 | 1.037993
|  | 5877.402847 | 1.034275
|  | 5887.122114 | 1.030954
|  | 5897.587661 | 1.028171
|  | 5907.304408 | 1.023916
|  | 5917.019938 | 1.019522
|  | 5927.481454 | 1.016489
|  | 5937.194452 | 1.012405
|  | 5946.906226 | 1.00831
|  | 5957.363691 | 1.00405
|  | 5967.072921 | 1.001387
|  | 5977.52764 | 0.9974217
|  | 5987.234315 | 0.9938702
|  | 5996.939757 | 0.9898779
|  | 6007.39039 | 0.9861308
|  | 6017.093265 | 0.9827800007
|  | 6026.794901 | 0.9781248
|  | 6037.241429 | 0.9743258
|  | 6046.940485 | 0.9705247
|  | 6057.38423 | 0.9668179
|  | 6067.080698 | 0.9631957
|  | 6076.775917 | 0.9586105
|  | 6087.215522 | 0.9552029
|  | 6096.908139 | 0.9530487
|  | 6107.344938 | 0.9503059
|  | 6117.034946 | 0.9458047
|  | 6126.723694 | 0.9422097
|  | 6137.156319 | 0.9387316
|  | 6146.842444 | 0.9348467
|  | 6157.272241 | 0.9304819
|  | 6166.955735 | 0.9262575
|  | 6177.382693 | 0.9230172
|  | 6187.063548 | 0.9201528
|  | 6196.743128 | 0.916734
|  | 6207.165865 | 0.9137741
|  | 6216.842793 | 0.9104074
|  | 6227.262668 | 0.9073668
|  | 6236.936935 | 0.9039766
|  | 6246.609918 | 0.8999214
|  | 6257.025537 | 0.8959296
|  | 6266.695846 | 0.8926914
|  | 6277.108582 | 0.8890471
|  | 6286.776208 | 0.8857679
|  | 6297.18605 | 0.8819595
|  | 6306.850986 | 0.8782507
|  | 6317.257926 | 0.874755
|  | 6326.920162 | 0.8713794
|  | 6336.581095 | 0.86844
|  | 6346.983717 | 0.8657486
|  | 6356.641938 | 0.8630644
|  | 6367.041635 | 0.8598992
|  | 6376.697135 | 0.8569923
|  | 6387.093897 | 0.8546974
|  | 6396.746668 | 0.8513886
|  | 6407.140486 | 0.8477985
|  | 6416.790518 | 0.8444808
|  | 6427.181383 | 0.8439439
|  | 6436.828669 | 0.8445754
|  | 6446.47463 | 0.8439721
|  | 6456.861103 | 0.841038
|  | 6466.504304 | 0.8378933
|  | 6476.8878 | 0.8345945
|  | 6486.528234 | 0.8319997
|  | 6496.908745 | 0.8289857
|  | 6506.546402 | 0.8273713
|  | 6516.923919 | 0.8243679
|  | 6526.558791 | 0.8221181
|  | 6536.933304 | 0.8190199
|  | 6546.565382 | 0.8170817
|  | 6556.936882 | 0.8155159
|  | 6566.566159 | 0.814055
|  | 6576.934637 | 0.8118713
|  | 6586.561102 | 0.8094624
|  | 6596.926549 | 0.8071932
|  | 6606.550195 | 0.8049649
|  | 6616.912601 | 0.8028884
|  | 6626.53342 | 0.8001048
|  | 6636.892776 | 0.7974779
|  | 6646.510758 | 0.7955895
|  | 6656.867055 | 0.7938102
|  | 6666.482193 | 0.7914239
|  | 6676.835422 | 0.7889434
|  | 6686.447706 | 0.7864053
|  | 6696.797857 | 0.7840439
|  | 6706.40728 | 0.781473
|  | 6716.754344 | 0.7792574
|  | 6726.360896 | 0.776575
|  | 6736.704865 | 0.774528
|  | 6746.308538 | 0.7737845
|  | 6756.649402 | 0.7711674
|  | 6766.250188 | 0.7687608
|  | 6776.587937 | 0.7668804
|  | 6786.924068 | 0.7643735
|  | 6796.520453 | 0.7620939
|  | 6806.853456 | 0.7596839
|  | 6816.446931 | 0.7571771
|  | 6826.776797 | 0.7548852
|  | 6836.367355 | 0.7528297
|  | 6846.694074 | 0.7510958
|  | 6856.281707 | 0.7484381
|  | 6866.60527 | 0.7463654
|  | 6876.189968 | 0.745489
|  | 6886.510366 | 0.7439911
|  | 6896.82912 | 0.7437963
|  | 6906.409345 | 0.7421898
|  | 6916.724921 | 0.7408867
|  | 6926.30219 | 0.7392916
|  | 6936.614577 | 0.7374748
|  | 6946.188882 | 0.7355988
|  | 6956.498072 | 0.7334813
|  | 6966.805601 | 0.7312073
|  | 6976.375388 | 0.7292991
|  | 6986.679706 | 0.7268481
|  | 6996.246507 | 0.7245176
|  | 7006.547605 | 0.7223749
|  | 7016.111412 | 0.7208005
|  | 7026.40928 | 0.7186878
|  | 7036.70547 | 0.7166217
|  | 7046.264714 | 0.7143929
|  | 7056.557661 | 0.7126361
|  | 7066.113889 | 0.7115911
|  | 7076.403584 | 0.710483
|  | 7086.691589 | 0.708442
|  | 7096.243221 | 0.7063109
|  | 7106.527959 | 0.704165
|  | 7116.076554 | 0.7029065
|  | 7126.358018 | 0.7015663
|  | 7136.637779 | 0.7005243
|  | 7146.181746 | 0.6982673
|  | 7156.458218 | 0.696887
|  | 7165.999126 | 0.6957037
|  | 7176.2723 | 0.6935626
|  | 7186.54376 | 0.6922334
|  | 7196.080008 | 0.6904925
|  | 7206.348156 | 0.6886321
|  | 7216.614582 | 0.6871064
|  | 7226.14615 | 0.6853107
|  | 7236.409251 | 0.6835791
|  | 7245.937725 | 0.6816843
|  | 7256.197491 | 0.6801438
|  | 7266.455524 | 0.6787011
|  | 7275.979286 | 0.6770894
|  | 7286.23397 | 0.6760217
|  | 7296.486914 | 0.6746821
|  | 7306.005944 | 0.6726821
|  | 7316.255525 | 0.6710985
|  | 7326.503358 | 0.6691501
|  | 7336.017637 | 0.6671113
|  | 7346.262094 | 0.6651771
|  | 7356.504797 | 0.6639485
|  | 7366.014304 | 0.6624015
|  | 7376.253616 | 0.6605521
|  | 7386.491167 | 0.6587282
|  | 7395.995884 | 0.6574872
|  | 7406.23003 | 0.6564842
|  | 7416.462408 | 0.6549054
|  | 7425.962315 | 0.653131
|  | 7436.191274 | 0.6513339
|  | 7446.418458 | 0.6496612
|  | 7455.913536 | 0.6478881
|  | 7466.137287 | 0.6462881
|  | 7476.359256 | 0.6445356
|  | 7485.849485 | 0.6434853
|  | 7496.068008 | 0.6427715
|  | 7506.284741 | 0.6420117
|  | 7515.770101 | 0.6402576
|  | 7525.983375 | 0.6395183
|  | 7536.19485 | 0.6389312
|  | 7545.675324 | 0.6380567
|  | 7555.883326 | 0.6362387
|  | 7566.089524 | 0.6344884
|  | 7576.293916 | 0.6330487
|  | 7585.767802 | 0.6317103
|  | 7595.968701 | 0.6309088
|  | 7606.167786 | 0.629859
|  | 7615.636739 | 0.6287878
|  | 7625.832319 | 0.6273355
|  | 7636.026078 | 0.6258708
|  | 7646.218013 | 0.6245031
|  | 7655.680318 | 0.6232865
|  | 7665.868729 | 0.6216868
|  | 7676.05531 | 0.6200573
|  | 7686.240057 | 0.6184736
|  | 7695.695679 | 0.6173178
|  | 7705.876884 | 0.6159386
|  | 7716.056248 | 0.6145985
|  | 7726.23377 | 0.6132938
|  | 7735.682674 | 0.6118958
|  | 7745.856636 | 0.6108095
|  | 7756.028747 | 0.6092103
|  | 7766.199006 | 0.6082584
|  | 7775.641157 | 0.6074595
|  | 7785.807837 | 0.6061393
|  | 7795.972657 | 0.6046846
|  | 7806.135616 | 0.6035473
|  | 7815.57098 | 0.6021239
|  | 7825.730341 | 0.600647
|  | 7835.887833 | 0.5994944
|  | 7846.043454 | 0.5983986
|  | 7855.471995 | 0.5973818
|  | 7865.624 | 0.5960809
|  | 7875.774127 | 0.5949582
|  | 7885.922372 | 0.5936561
|  | 7896.068734 | 0.5925545
|  | 7905.488668 | 0.5912057
|  | 7915.631391 | 0.5897453
|  | 7925.772224 | 0.588894
|  | 7935.911164 | 0.5883869
|  | 7946.048209 | 0.5879042
|  | 7955.45948 | 0.5869802
|  | 7965.592863 | 0.5860636
|  | 7975.724343 | 0.5846304
|  | 7985.853919 | 0.5838648
|  | 7995.981587 | 0.5833647
|  | 8005.384141 | 0.5827814
|  | 8015.508125 | 0.5816728
|  | 8025.630194 | 0.580765
|  | 8035.750346 | 0.5797704
|  | 8045.86858 | 0.578814
|  | 8055.984892 | 0.5776168
|  | 8065.376887 | 0.5762079
|  | 8075.489487 | 0.5754758
|  | 8085.600158 | 0.5751414
|  | 8095.708897 | 0.5753266
|  | 8105.815704 | 0.5750135
|  | 8115.920574 | 0.574432
|  | 8125.301933 | 0.5734416
|  | 8135.403063 | 0.5729159
|  | 8145.502251 | 0.5721899
|  | 8155.599493 | 0.5714418
|  | 8165.694787 | 0.5703232
|  | 8175.788131 | 0.5691482
|  | 8185.879523 | 0.5685847
|  | 8195.248351 | 0.5676126
|  | 8205.33597 | 0.5669572
|  | 8215.42163 | 0.5656465
|  | 8225.505327 | 0.5643084
|  | 8235.587061 | 0.5633567
|  | 8245.666827 | 0.5622018
|  | 8255.744624 | 0.5610774
|  | 8265.82045 | 0.559959
|  | 8275.174806 | 0.5587273
|  | 8285.246822 | 0.5580562
|  | 8295.31686 | 0.5574418
|  | 8305.384917 | 0.5567097
|  | 8315.45099 | 0.5555562
|  | 8325.515077 | 0.5542765
|  | 8335.577176 | 0.5534396
|  | 8345.637284 | 0.5522368
|  | 8355.695399 | 0.5510888
|  | 8365.751519 | 0.5500786
|  | 8375.087555 | 0.5494832
|  | 8385.139819 | 0.5488447
|  | 8395.190081 | 0.5480976
|  | 8405.238338 | 0.5469379
|  | 8415.284587 | 0.5460898
|  | 8425.328827 | 0.5452622
|  | 8435.371055 | 0.5446302
|  | 8445.411268 | 0.5435708
|  | 8455.449464 | 0.5426068
|  | 8465.485641 | 0.5417419
|  | 8475.519796 | 0.5408959
|  | 8485.551927 | 0.5400797
|  | 8495.582031 | 0.5391559
|  | 8505.610107 | 0.5379519
|  | 8515.636151 | 0.5374149
|  | 8525.660162 | 0.5377777
|  | 8535.682136 | 0.5380764
|  | 8544.98643 | 0.5379608
|  | 8555.004471 | 0.537573
|  | 8565.020468 | 0.5369479
|  | 8575.034421 | 0.5363678
|  | 8585.046325 | 0.5354017
|  | 8595.056179 | 0.5346015
|  | 8605.063981 | 0.5334705
|  | 8615.069727 | 0.5324248
|  | 8625.073416 | 0.5321719
|  | 8635.075045 | 0.5318114
|  | 8645.074612 | 0.531012
|  | 8655.072114 | 0.53027
|  | 8665.067549 | 0.5296368
|  | 8675.060915 | 0.5287228
|  | 8685.052209 | 0.5276274
|  | 8695.041429 | 0.5265539
|  | 8705.028573 | 0.5256101
|  | 8715.013637 | 0.5245526
|  | 8724.99662 | 0.5234299
|  | 8734.977519 | 0.5226394
|  | 8744.956333 | 0.5215806
|  | 8754.933058 | 0.5204948
|  | 8764.907692 | 0.5197146
|  | 8774.880232 | 0.5190423
|  | 8784.850677 | 0.5186538
|  | 8794.819025 | 0.5179448
|  | 8804.785271 | 0.5171741
|  | 8815.461059 | 0.5164244
|  | 8825.422948 | 0.5156531
|  | 8835.382728 | 0.514846
|  | 8845.340399 | 0.5143046
|  | 8855.295957 | 0.5138684
|  | 8865.249401 | 0.5132381
|  | 8875.200727 | 0.5124615
|  | 8885.149933 | 0.5117866
|  | 8895.097018 | 0.511082
|  | 8905.041978 | 0.5100509
|  | 8914.984812 | 0.5092563
|  | 8924.925517 | 0.5086871
|  | 8934.86409 | 0.5083867
|  | 8944.800529 | 0.5078937
|  | 8954.734832 | 0.5069381
|  | 8965.376355 | 0.5059226
|  | 8975.306225 | 0.5049251
|  | 8985.233952 | 0.504259
|  | 8995.159534 | 0.503316
|  | 9005.082967 | 0.502396
|  | 9015.004249 | 0.5014001
|  | 9024.923378 | 0.5007224
|  | 9034.840353 | 0.4999449
|  | 9044.755169 | 0.4990218
|  | 9054.667825 | 0.4985073
|  | 9065.286129 | 0.498026
|  | 9075.194303 | 0.4971268
|  | 9085.10031 | 0.4963061
|  | 9095.004147 | 0.4953819
|  | 9104.905813 | 0.4944266
|  | 9114.805303 | 0.4938624
|  | 9124.702617 | 0.4937244
|  | 9134.597752 | 0.4931918
|  | 9145.197262 | 0.4923774
|  | 9155.087875 | 0.4917954
|  | 9164.976302 | 0.4911689
|  | 9174.86254 | 0.4907751
|  | 9184.746587 | 0.4910503
|  | 9194.628441 | 0.4914501
|  | 9204.508098 | 0.4908823
|  | 9215.091006 | 0.4901612
|  | 9224.966108 | 0.489268
|  | 9234.839006 | 0.4885861
|  | 9244.709699 | 0.4877904
|  | 9254.578185 | 0.4872365
|  | 9265.149109 | 0.4870614
|  | 9275.013013 | 0.4869505
|  | 9284.874702 | 0.4864185
|  | 9294.734174 | 0.4855499
|  | 9304.591426 | 0.4850785
|  | 9314.446456 | 0.4844391
|  | 9325.002949 | 0.4835338
|  | 9334.853368 | 0.4828274
|  | 9344.701558 | 0.4820923
|  | 9354.547517 | 0.4812653
|  | 9364.391241 | 0.4804324
|  | 9374.935607 | 0.4796716
|  | 9384.774696 | 0.4790335
|  | 9394.611544 | 0.4782395
|  | 9404.446148 | 0.4776168
|  | 9414.980732 | 0.4769239
|  | 9424.810682 | 0.4761312
|  | 9434.63838 | 0.4757153
|  | 9444.463825 | 0.4754236
|  | 9454.988585 | 0.4751224
|  | 9464.809356 | 0.474522
|  | 9474.627866 | 0.4736557
|  | 9484.444114 | 0.4728514
|  | 9494.959008 | 0.4723253
|  | 9504.770561 | 0.4716539
|  | 9514.579844 | 0.4708346
|  | 9524.386855 | 0.4702249
|  | 9534.891842 | 0.4696331
|  | 9544.694139 | 0.4689685
|  | 9554.494156 | 0.4688401
|  | 9564.291891 | 0.4683789
|  | 9574.786929 | 0.4679342
|  | 9584.57993 | 0.46736
|  | 9594.370643 | 0.4669484
|  | 9604.858149 | 0.4663755
|  | 9614.644112 | 0.4661634
|  | 9624.427779 | 0.4655232
|  | 9634.209147 | 0.4650612
|  | 9644.686632 | 0.4648816
|  | 9654.463232 | 0.4641489
|  | 9664.237526 | 0.4634565
|  | 9674.707423 | 0.4632028
|  | 9684.476934 | 0.4628481
|  | 9694.244132 | 0.4626858
|  | 9704.706417 | 0.4620614
|  | 9714.468817 | 0.4613491
|  | 9724.228897 | 0.4607729
|  | 9734.683548 | 0.4599941
|  | 9744.438814 | 0.4594612
|  | 9754.191753 | 0.4590332
|  | 9764.638746 | 0.4584992
|  | 9774.386857 | 0.457893
|  | 9784.132634 | 0.4571809
|  | 9794.571945 | 0.4564187
|  | 9804.312879 | 0.4557757
|  | 9814.746996 | 0.4554098
|  | 9824.483078 | 0.4547788
|  | 9834.216813 | 0.45416
|  | 9844.643209 | 0.4536825
|  | 9854.372076 | 0.45301
|  | 9864.09859 | 0.4525072
|  | 9874.517241 | 0.4525202
|  | 9884.238873 | 0.452271
|  | 9894.652288 | 0.451911
|  | 9904.369027 | 0.4511613
|  | 9914.083402 | 0.4505539
|  | 9924.489032 | 0.4502018
|  | 9934.198499 | 0.449689
|  | 9944.598867 | 0.4494323
|  | 9954.303417 | 0.4487574
|  | 9964.00559 | 0.4481602
|  | 9974.398135 | 0.4476581
|  | 9984.095376 | 0.447384
|  | 9994.482631 | 0.447451
|  | 10004.17493 | 0.4471642
|  | 10014.55689 | 0.4465006
|  | 10024.24423 | 0.4458702
|  | 10033.92919 | 0.4453795
|  | 10044.30326 | 0.4452606
|  | 10053.98325 | 0.444713
|  | 10064.352 | 0.4440214
|  | 10074.02701 | 0.4436912
|  | 10084.39043 | 0.4437902
|  | 10094.06045 | 0.4439244
|  | 10104.41852 | 0.4439264
|  | 10114.08355 | 0.4437266
|  | 10124.43625 | 0.4432467
|  | 10134.09628 | 0.442676
|  | 10144.44362 | 0.4419662
|  | 10154.09862 | 0.441315
|  | 10164.44058 | 0.440728
|  | 10174.09056 | 0.4403412
|  | 10184.42713 | 0.4396804
|  | 10194.07208 | 0.4391431
|  | 10204.40325 | 0.438811
|  | 10214.04315 | 0.4383729
|  | 10224.36891 | 0.4377374
|  | 10234.00375 | 0.4371253
|  | 10244.32409 | 0.4364956
|  | 10253.95386 | 0.435797
|  | 10264.26877 | 0.4351144
|  | 10273.89347 | 0.4344701
|  | 10284.20293 | 0.4338443
|  | 10293.82255 | 0.433379
|  | 10304.12656 | 0.4329778
|  | 10313.74108 | 0.4322974
|  | 10324.03963 | 0.4316189
|  | 10334.33534 | 0.4311561
|  | 10343.94211 | 0.430767
|  | 10354.23234 | 0.43052
|  | 10363.834 | 0.4299478
|  | 10374.11874 | 0.4295155
|  | 10383.71527 | 0.4292565
|  | 10393.99451 | 0.4290949
|  | 10404.2709 | 0.4284225
|  | 10413.85962 | 0.4279249
|  | 10424.1305 | 0.4279184
|  | 10433.71407 | 0.4280468
|  | 10443.97941 | 0.4274832
|  | 10454.2419 | 0.4272488
|  | 10463.81763 | 0.4273621
|  | 10474.07457 | 0.4267906
|  | 10483.64512 | 0.4264306
|  | 10493.8965 | 0.42588
|  | 10504.14501 | 0.4252881
|  | 10513.70769 | 0.4247057
|  | 10523.95063 | 0.4240883
|  | 10534.19068 | 0.4234642
|  | 10543.74545 | 0.4229358
|  | 10553.97992 | 0.4224321
|  | 10564.21149 | 0.4219646
|  | 10573.75835 | 0.4214107
|  | 10583.98432 | 0.4211628
|  | 10593.52594 | 0.4208259
|  | 10603.7463 | 0.4203082
|  | 10613.96375 | 0.4199982
|  | 10624.17829 | 0.4199106
|  | 10633.70924 | 0.419621
|  | 10643.91815 | 0.4191425
|  | 10654.12414 | 0.4185489
|  | 10663.64709 | 0.4179164
|  | 10673.84743 | 0.4172904
|  | 10684.04485 | 0.4166984
|  | 10693.55979 | 0.4164302
|  | 10703.75154 | 0.4161449
|  | 10713.94035 | 0.4157491
|  | 10723.44726 | 0.4154053
|  | 10733.6304 | 0.4149853
|  | 10743.81059 | 0.414443
|  | 10753.98783 | 0.4139519
|  | 10763.48393 | 0.4136357
|  | 10773.65548 | 0.4133953
|  | 10783.82407 | 0.4130929
|  | 10793.9897 | 0.4126829
|  | 10803.47495 | 0.412326
|  | 10813.63486 | 0.4122199
|  | 10823.7918 | 0.4121596
|  | 10833.94578 | 0.4118856
|  | 10843.42014 | 0.4115503
|  | 10853.56838 | 0.4112952
|  | 10863.71363 | 0.4106967
|  | 10873.85591 | 0.4106559
|  | 10883.31935 | 0.4106225
|  | 10893.45586 | 0.4104801
|  | 10903.58938 | 0.4106388
|  | 10913.71992 | 0.4103068
|  | 10923.84746 | 0.4098649
|  | 10933.29714 | 0.4095577
|  | 10943.41889 | 0.4090547
|  | 10953.53764 | 0.4086787
|  | 10963.65339 | 0.4084734
|  | 10973.76613 | 0.4079968
|  | 10983.87586 | 0.4077835
|  | 10993.3089 | 0.4075109
|  | 11003.41281 | 0.4074652
|  | 11013.5137 | 0.4070315
|  | 11023.61157 | 0.4069113
|  | 11033.70642 | 0.4070604
|  | 11043.79825 | 0.4074087
|  | 11053.21456 | 0.4072517
|  | 11063.30053 | 0.4067456
|  | 11073.38346 | 0.4064099
|  | 11083.46337 | 0.4062306
|  | 11093.54023 | 0.405861
|  | 11103.61405 | 0.4054527
|  | 11113.68483 | 0.4052124
|  | 11123.75256 | 0.404702
|  | 11133.14635 | 0.4043159
|  | 11143.20819 | 0.4039544
|  | 11153.26696 | 0.4035881
|  | 11163.32268 | 0.403325
|  | 11173.37534 | 0.4033047
|  | 11183.42494 | 0.4029967
|  | 11193.47147 | 0.4028232
|  | 11203.51493 | 0.4025931
|  | 11213.55532 | 0.4022489
|  | 11223.59263 | 0.4020106
|  | 11233.62687 | 0.4018547
|  | 11243.65803 | 0.4016954
|  | 11253.6861 | 0.401987
|  | 11263.71109 | 0.4017316
|  | 11273.06496 | 0.4014076
|  | 11283.08398 | 0.4009305
|  | 11293.09991 | 0.4006798
|  | 11303.11274 | 0.4006906
|  | 11313.12247 | 0.4004357
|  | 11323.12909 | 0.400325
|  | 11333.13262 | 0.399986
|  | 11343.13303 | 0.399548
|  | 11353.13034 | 0.3994887
|  | 11363.12453 | 0.3990825
|  | 11373.11561 | 0.3986727
|  | 11383.10358 | 0.3983166
|  | 11393.08842 | 0.3979767
|  | 11403.07013 | 0.3980764
|  | 11413.04872 | 0.3980099
|  | 11423.02418 | 0.3975853
|  | 11432.99651 | 0.3976757
|  | 11442.96571 | 0.3980111
|  | 11452.93177 | 0.3982439
|  | 11463.55877 | 0.3980855
|  | 11473.51834 | 0.3977498
|  | 11483.47476 | 0.397218
|  | 11493.42803 | 0.3967048
|  | 11503.37815 | 0.3964247
|  | 11513.32512 | 0.3966273
|  | 11523.26893 | 0.3962762
|  | 11533.20958 | 0.3958954
|  | 11543.14707 | 0.3962324
|  | 11553.0814 | 0.396248
|  | 11563.01256 | 0.3961365
|  | 11572.94055 | 0.3956753
|  | 11582.86536 | 0.3957916
|  | 11593.44833 | 0.3955131
|  | 11603.36658 | 0.3952555
|  | 11613.28165 | 0.3947782
|  | 11623.19353 | 0.3945256
|  | 11633.10223 | 0.3944209
|  | 11643.00774 | 0.3940917
|  | 11652.91006 | 0.393883
|  | 11662.80918 | 0.393453
|  | 11673.36472 | 0.3931006
|  | 11683.25723 | 0.3929836
|  | 11693.14654 | 0.3928376
|  | 11703.03264 | 0.392893
|  | 11712.91554 | 0.3926266
|  | 11722.79522 | 0.3921635
|  | 11733.33001 | 0.3919132
|  | 11743.20304 | 0.3918126
|  | 11753.07286 | 0.3921644
|  | 11762.93946 | 0.3925112
|  | 11772.80283 | 0.3923332
|  | 11783.3202 | 0.3920684
|  | 11793.1769 | 0.3916998
|  | 11803.03036 | 0.3914219
|  | 11812.88059 | 0.3916374
|  | 11822.72758 | 0.3915373
|  | 11833.22747 | 0.3911357
|  | 11843.06776 | 0.3913238
|  | 11852.9048 | 0.3911071
|  | 11862.73859 | 0.3911999
|  | 11873.22439 | 0.3908757
|  | 11883.05145 | 0.3909754
|  | 11892.87526 | 0.3906361
|  | 11902.69581 | 0.3903536
|  | 11913.16747 | 0.3904428
|  | 11922.98127 | 0.3902001
|  | 11932.79181 | 0.389806
|  | 11942.59907 | 0.389654
|  | 11953.05654 | 0.3896986
|  | 11962.85704 | 0.3897292
|  | 11972.65425 | 0.3893256
|  | 11983.10099 | 0.3889138
|  | 11992.89142 | 0.3884374
|  | 12002.67856 | 0.3881032
|  | 12013.11455 | 0.3879012
|  | 12022.89488 | 0.3874548
|  | 12032.67192 | 0.3871985
|  | 12043.09713 | 0.3869877
|  | 12052.86735 | 0.3869409
|  | 12062.63426 | 0.3871184
|  | 12073.04866 | 0.3869669
|  | 12082.80874 | 0.386968
|  | 12092.5655 | 0.3866462
|  | 12102.96906 | 0.3862473
|  | 12112.71897 | 0.3859314
|  | 12122.46556 | 0.3857237
|  | 12132.85826 | 0.3855047
|  | 12142.59798 | 0.3853192
|  | 12152.98334 | 0.385003
|  | 12162.71618 | 0.3848473
|  | 12172.44568 | 0.3843786
|  | 12182.82013 | 0.3839294
|  | 12192.54273 | 0.3835645
|  | 12202.90982 | 0.3832069
|  | 12212.62551 | 0.3829534
|  | 12222.98523 | 0.3830804
|  | 12232.69399 | 0.3827414
|  | 12242.39941 | 0.3827176
|  | 12252.74815 | 0.383097
|  | 12262.44662 | 0.3828096
|  | 12272.78796 | 0.3823767
|  | 12282.47948 | 0.3823444
|  | 12292.81339 | 0.3820191
|  | 12302.49796 | 0.3815624
|  | 12312.82444 | 0.3812519
|  | 12322.50203 | 0.3816292
|  | 12332.82106 | 0.3816098
|  | 12342.49167 | 0.3813569
|  | 12352.80325 | 0.3809961
|  | 12362.46686 | 0.3807499
|  | 12372.77097 | 0.3803107
|  | 12382.42757 | 0.3801071231
|  | 12392.7242 | 0.3796731
|  | 12402.37378 | 0.3793099
|  | 12412.66292 | 0.37892
|  | 12422.30547 | 0.3786001
|  | 12432.58711 | 0.3787397
|  | 12442.22262 | 0.3786687
|  | 12452.49673 | 0.3786556
|  | 12462.76697 | 0.3786964
|  | 12472.39178 | 0.3784642
|  | 12482.65448 | 0.3782102
|  | 12492.27222 | 0.3780269
|  | 12502.52738 | 0.3777462
|  | 12512.77863 | 0.3776907
|  | 12522.38563 | 0.3777093
|  | 12532.62932 | 0.377648
|  | 12542.22922 | 0.3772278
|  | 12552.46533 | 0.3770467
|  | 12562.69753 | 0.3769008
|  | 12572.28665 | 0.3764596
|  | 12582.51125 | 0.3761973
|  | 12592.73192 | 0.3761915
|  | 12602.31024 | 0.3759435
|  | 12612.5233 | 0.3758738
|  | 12622.09447 | 0.3757049
|  | 12632.29991 | 0.3756297
|  | 12642.5014 | 0.3758604
|  | 12652.69895 | 0.3754331
|  | 12662.25557 | 0.3750744
|  | 12672.44547 | 0.3747921
|  | 12682.63142 | 0.3744325
|  | 12692.17715 | 0.374436
|  | 12702.35544 | 0.3740427
|  | 12712.52975 | 0.3736662
|  | 12722.06458 | 0.3736075
|  | 12732.23121 | 0.3735691
|  | 12742.39387 | 0.374023
|  | 12752.55256 | 0.3744378
|  | 12762.07271 | 0.3745335
|  | 12772.22369 | 0.3744775
|  | 12782.37068 | 0.3744269
|  | 12792.51369 | 0.3747228
|  | 12802.01913 | 0.3746217
|  | 12812.1544 | 0.3744614
|  | 12822.28568 | 0.3741139
|  | 12832.41295 | 0.3738578
|  | 12842.53622 | 0.3738168
|  | 12852.02315 | 0.3737504
|  | 12862.13866 | 0.3734416
|  | 12872.25016 | 0.373309
|  | 12882.35764 | 0.3730273
|  | 12892.4611 | 0.3726884
|  | 12901.92944 | 0.3724314
|  | 12912.02511 | 0.3723718
|  | 12922.11675 | 0.3720407
|  | 12932.20436 | 0.3717293
|  | 12942.28794 | 0.3713922
|  | 12952.36747 | 0.3718792
|  | 12962.44297 | 0.3720318
|  | 12971.88508 | 0.3718321
|  | 12981.95274 | 0.3718825
|  | 12992.01635 | 0.3716999
|  | 13002.07591 | 0.3713643
|  | 13012.13141 | 0.371315
|  | 13022.18286 | 0.3710272
|  | 13032.23024 | 0.3710068
|  | 13042.27356 | 0.3709593
|  | 13052.31281 | 0.3709825
|  | 13062.34799 | 0.370826365
|  | 13072.37909 | 0.370648
|  | 13081.77955 | 0.3709236
|  | 13091.80275 | 0.3707766
|  | 13101.82186 | 0.3705562
|  | 13111.83689 | 0.3703196
|  | 13121.84783 | 0.3703114
|  | 13131.85468 | 0.370149
|  | 13141.85743 | 0.369972
|  | 13151.85608 | 0.3695963
|  | 13161.85063 | 0.3692396
|  | 13171.84107 | 0.3692034
|  | 13181.8274 | 0.3688949
|  | 13191.80963 | 0.3687997
|  | 13201.78774 | 0.3686281
|  | 13211.76172 | 0.3683867
|  | 13221.73159 | 0.3683771
|  | 13231.69734 | 0.3680317
|  | 13241.65895 | 0.3679127
|  | 13252.23865 | 0.3677398
|  | 13262.19174 | 0.3675216
|  | 13272.1407 | 0.3672227
|  | 13282.08552 | 0.3673244
|  | 13292.02619 | 0.367324
|  | 13301.96272 | 0.36713
|  | 13311.8951 | 0.3667582
|  | 13321.82333 | 0.3664742
|  | 13331.7474 | 0.3666477
|  | 13341.66731 | 0.3671156
|  | 13351.58306 | 0.3673943
|  | 13362.11398 | 0.367402
|  | 13372.02114 | 0.3670201
|  | 13381.92413 | 0.3667873
|  | 13391.82294 | 0.3664967
|  | 13401.71758 | 0.3662304
|  | 13411.60803 | 0.3661545
|  | 13422.11206 | 0.3658961
|  | 13431.99388 | 0.365696
|  | 13441.87151 | 0.3657469
|  | 13451.74495 | 0.3654481
|  | 13461.6142 | 0.3651762
|  | 13472.09567 | 0.3649435
|  | 13481.95625 | 0.3649108
|  | 13491.81263 | 0.364813
|  | 13501.66479 | 0.3646582
|  | 13511.51275 | 0.3648973
|  | 13521.97158 | 0.3652385
|  | 13531.81084 | 0.3649979
|  | 13541.64588 | 0.3646659
|  | 13551.47669 | 0.3643084
|  | 13561.9173 | 0.3640906
|  | 13571.7394 | 0.3639355
|  | 13581.55725 | 0.363825
|  | 13591.98409 | 0.3636634
|  | 13601.79321 | 0.3638668
|  | 13611.59808 | 0.3637942
|  | 13621.39871 | 0.3634574
|  | 13631.80722 | 0.3637761
|  | 13641.59909 | 0.3638884
|  | 13651.38669 | 0.3636026
|  | 13661.78136 | 0.3634903
|  | 13671.56018 | 0.3639228
|  | 13681.94551 | 0.3636519
|  | 13691.71553 | 0.3634067
|  | 13701.48128 | 0.3632182
|  | 13711.85271 | 0.3629591
|  | 13721.60964 | 0.3630396
|  | 13731.3623 | 0.3627617
|  | 13741.7198 | 0.3626158
|  | 13751.46361 | 0.3626565
|  | 13761.81172 | 0.3623122
|  | 13771.54668 | 0.3619485
|  | 13781.88538 | 0.361789
|  | 13791.61148 | 0.3616752
|  | 13801.33328 | 0.3614713
|  | 13811.65798 | 0.3612479
|  | 13821.37089 | 0.3613813
|  | 13831.68615 | 0.3615603
|  | 13841.39017 | 0.3615402
|  | 13851.69596 | 0.3618488
|  | 13861.39108 | 0.3619102
|  | 13871.6874 | 0.3616138
|  | 13881.37359 | 0.3616545
|  | 13891.66043 | 0.3617596
|  | 13901.33769 | 0.3618953
|  | 13911.61502 | 0.3615793
|  | 13921.28334 | 0.3613086
|  | 13931.55116 | 0.3616603
|  | 13941.21051 | 0.3618171
|  | 13951.46881 | 0.3620916
|  | 13961.72219 | 0.3619548
|  | 13971.36795 | 0.3618669
|  | 13981.61179 | 0.3620759
|  | 13991.24855 | 0.3623378
|  | 14001.48283 | 0.362608
|  | 14011.71217 | 0.3625704
|  | 14021.33529 | 0.3623099
|  | 14031.55505 | 0.3622257
|  | 14041.16914 | 0.3618758
|  | 14051.37931 | 0.3619889
|  | 14061.58453 | 0.3618528
|  | 14071.18493 | 0.3616204
|  | 14081.38053 | 0.3619927
|  | 14091.57118 | 0.3617379
|  | 14101.15785 | 0.3620668
|  | 14111.33886 | 0.3617107
|  | 14121.51491 | 0.3618038
|  | 14131.08782 | 0.361904
|  | 14141.25421 | 0.361856
|  | 14151.41561 | 0.3618555
|  | 14161.57204 | 0.3616587
|  | 14171.12647 | 0.3614533
|  | 14181.27321 | 0.361465
|  | 14191.41496 | 0.3612624
|  | 14201.55171 | 0.361119
|  | 14211.08762 | 0.3607903
|  | 14221.21466 | 0.3614966
|  | 14231.33669 | 0.361673
|  | 14241.45371 | 0.3614806
|  | 14250.97103 | 0.3618738
|  | 14261.07831 | 0.3620519
|  | 14271.18057 | 0.3620693
|  | 14281.27781 | 0.3624735
|  | 14291.37001 | 0.3630495
|  | 14301.45718 | 0.3627706
|  | 14310.94639 | 0.362559
|  | 14321.02379 | 0.3627752
|  | 14331.09614 | 0.3629018
|  | 14341.16344 | 0.3625896
|  | 14351.2257 | 0.3625548
|  | 14361.2829 | 0.3628852
|  | 14371.33504 | 0.3627353
|  | 14381.38213 | 0.3627971
|  | 14391.42415 | 0.3627758
|  | 14400.87083 | 0.3629828
|  | 14410.90301 | 0.3627357
|  | 14420.93011 | 0.3629168
|  | 14430.95214 | 0.363447
|  | 14440.96908 | 0.3636866
|  | 14450.98094 | 0.3635184
|  | 14460.98771 | 0.3632429
|  | 14470.98939 | 0.3629262
|  | 14480.98597 | 0.3626336
|  | 14490.97745 | 0.3624048
|  | 14500.96383 | 0.3630213
|  | 14510.9451 | 0.3634092
|  | 14520.92127 | 0.3640469
|  | 14530.89232 | 0.3638746
|  | 14540.85825 | 0.3639381
|  | 14550.81906 | 0.3646735
|  | 14560.77475 | 0.36518
|  | 14571.31048 | 0.36588
|  | 14581.25561 | 0.3661901
|  | 14591.19561 | 0.3668655
|  | 14601.13046 | 0.3672929
|  | 14611.06018 | 0.3670892
|  | 14620.98475 | 0.3670007
|  | 14630.90417 | 0.367103
|  | 14640.81844 | 0.3668321
|  | 14650.72755 | 0.366796
|  | 14661.21393 | 0.3670931
|  | 14671.11242 | 0.3671729
|  | 14681.00574 | 0.3684856
|  | 14690.89389 | 0.369653
|  | 14700.77687 | 0.3712761
|  | 14710.65467 | 0.371771
|  | 14721.10787 | 0.3715275
|  | 14730.975 | 0.3718843
|  | 14740.83695 | 0.3733465
|  | 14750.6937 | 0.3749607
|  | 14761.12461 | 0.3757424
|  | 14770.97066 | 0.3754692
|  | 14780.81152 | 0.3760048
|  | 14790.64717 | 0.3756767
|  | 14801.05571 | 0.375835
|  | 14810.88064 | 0.3764274
|  | 14820.70034 | 0.3762215
|  | 14831.09199 | 0.3759616
|  | 14840.90095 | 0.376086
|  | 14850.70469 | 0.3764114
|  | 14861.07941 | 0.3762206
|  | 14870.87237 | 0.3759565
|  | 14880.6601 | 0.3763498
|  | 14891.01786 | 0.3764474
|  | 14900.7948 | 0.3764787
|  | 14910.56649 | 0.3769593
|  | 14920.90726 | 0.3768398
|  | 14930.66813 | 0.3780001
|  | 14940.99744 | 0.3787924
|  | 14950.74749 | 0.3788117
|  | 14960.49227 | 0.3792599
|  | 14970.80453 | 0.3794746
|  | 14980.53846 | 0.3794024
|  | 14990.83922 | 0.3795051
|  | 15000.56229 | 0.3793515
|  | 15010.85154 | 0.3809199
|  | 15020.56373 | 0.3812275
|  | 15030.84146 | 0.3815916
|  | 15040.54275 | 0.3817377
|  | 15050.80894 | 0.3826279
|  | 15060.49932 | 0.384311
|  | 15070.75395 | 0.3852862
|  | 15080.43342 | 0.3852796
|  | 15090.67647 | 0.3850074
|  | 15100.91357 | 0.3848031
|  | 15110.57647 | 0.3851986
|  | 15120.80197 | 0.3859581
|  | 15130.45391 | 0.3869556
|  | 15140.6678 | 0.3878148
|  | 15150.87571 | 0.3874993
|  | 15160.51103 | 0.3874894
|  | 15170.70731 | 0.387312
|  | 15180.33163 | 0.3878653
|  | 15190.51626 | 0.3877222
|  | 15200.69489 | 0.3880761
|  | 15210.30253 | 0.3891829
|  | 15220.4695 | 0.3895639
|  | 15230.63045 | 0.3897818
|  | 15240.78539 | 0.3895325
|  | 15250.37064 | 0.3892493
|  | 15260.51388 | 0.389143
|  | 15270.65109 | 0.3898492
|  | 15280.78227 | 0.3900522
|  | 15290.34507 | 0.3906193
|  | 15300.46452 | 0.3910097
|  | 15310.57793 | 0.3912659
|  | 15320.6853 | 0.3912742
|  | 15330.22559 | 0.3914476
|  | 15340.32119 | 0.3919305
|  | 15350.41073 | 0.3922741
|  | 15360.49422 | 0.3924693
|  | 15370.57164 | 0.3926803
|  | 15380.64299 | 0.3929163
|  | 15390.70827 | 0.3932999
|  | 15400.20879 | 0.3935241
|  | 15410.26225 | 0.393609
|  | 15420.30963 | 0.3937833
|  | 15430.35092 | 0.3945082
|  | 15440.38612 | 0.3946151
|  | 15450.41522 | 0.3947218
|  | 15460.43823 | 0.3948608
|  | 15470.45513 | 0.394524
|  | 15480.46592 | 0.3957534
|  | 15490.4706 | 0.3966613
|  | 15500.46917 | 0.3977427
|  | 15510.46161 | 0.3974957
|  | 15520.44794 | 0.397598
|  | 15530.42813 | 0.3975386
|  | 15540.4022 | 0.3976601
|  | 15550.37013 | 0.3976683
|  | 15560.33192 | 0.3974559
|  | 15570.28757 | 0.3987529
|  | 15580.23707 | 0.3996104
|  | 15590.18042 | 0.3997327
|  | 15600.11761 | 0.401331
|  | 15610.04865 | 0.4023956
|  | 15620.52472 | 0.4030328
|  | 15630.44309 | 0.4028346
|  | 15640.35528 | 0.4025448
|  | 15650.2613 | 0.4024329
|  | 15660.16114 | 0.4022371
|  | 15670.0548 | 0.4021006
|  | 15680.4914 | 0.4018812
|  | 15690.37234 | 0.4022472
|  | 15700.24708 | 0.4020255
|  | 15710.11563 | 0.4027393
|  | 15719.97797 | 0.402504
|  | 15730.38149 | 0.4023842
|  | 15740.23107 | 0.4023202
|  | 15750.07444 | 0.403149
|  | 15759.91159 | 0.4036393
|  | 15770.2885 | 0.4035294
|  | 15780.11286 | 0.4035176
|  | 15789.93098 | 0.4032186
|  | 15800.2878 | 0.4030716
|  | 15810.09311 | 0.4033065
|  | 15819.89218 | 0.4036933
|  | 15830.22886 | 0.4034401
|  | 15840.01509 | 0.4037094
|  | 15850.33821 | 0.4042915
|  | 15860.11158 | 0.4040028
|  | 15869.87869 | 0.4039237
|  | 15880.18161 | 0.4036936
|  | 15889.93584 | 0.4036062
|  | 15900.22516 | 0.4041229
|  | 15909.96648 | 0.4044569
|  | 15920.24218 | 0.4045673
|  | 15929.97059 | 0.4047993
|  | 15940.23264 | 0.4052065
|  | 15949.94812 | 0.4053906
|  | 15960.19652 | 0.4053635
|  | 15969.89905 | 0.4054079
|  | 15980.13377 | 0.4060161
|  | 15989.82334 | 0.4058667
|  | 16000.04436 | 0.4064126